## Sheet1
Material | a | SG | K | G | Y2D | C11 | C12 | C66 | v | Vl | Vt
CrTe2HeSe2 | 3.59 | - | 85.08 | 49.56 | 125.27 | 134.64 | 35.52 | - | 0.26 | 3.76 | 2.28
CrO2MnS2 | 2.88 | - | 80.62 | 70.35 | 150.26 | 150.96 | 10.27 | - | 0.07 | 5.67 | 3.87
CrO2MnSe2 | 2.97 | - | 99.65 | 60.21 | 150.13 | 159.86 | 39.44 | - | 0.25 | 4.98 | 3.06
CrO2MnTe2 | 3.1 | - | 145.9 | 32.61 | 106.61 | 178.51 | 113.29 | - | 0.63 | 4.76 | 2.03
CrS2MnO2 | 3.15 | - | 90.58 | 35.09 | 101.17 | 125.67 | 55.49 | - | 0.44 | 5.66 | 2.99
CrS2MnSe2 | 3.11 | - | 62.9 | 63.98 | 126.87 | 126.88 | -1.09 | - | -0.01 | 4.41 | 3.13
CrS2MnTe2 | 3.25 | - | 65.62 | 48.12 | 111.04 | 113.74 | 17.51 | - | 0.15 | 3.83 | 2.49
CrSe2MnO2 | 3 | - | 124.63 | 63.64 | 168.52 | 188.27 | 60.98 | - | 0.32 | 5.46 | 3.17
CrSe2MnS2 | 3.15 | - | 84.5 | 53.77 | 131.45 | 138.28 | 30.73 | - | 0.22 | 4.67 | 2.91
CrSe2MnTe2 | 3.33 | - | 54.71 | 46.66 | 100.73 | 101.37 | 8.05 | - | 0.08 | 3.36 | 2.28
CrTe2MnO2 | 3.12 | - | 146.31 | 35.2 | 113.48 | 181.51 | 111.11 | - | 0.61 | 4.83 | 2.13
CrTe2MnS2 | 3.31 | - | 78.77 | 37.09 | 100.86 | 115.86 | 41.68 | - | 0.36 | 3.94 | 2.23
CrTe2MnSe2 | 3.38 | - | 55.01 | 42.84 | 96.33 | 97.85 | 12.18 | - | 0.12 | 3.35 | 2.22
CrO2MoS2 | 3 | - | 141.61 | 100.43 | 235.04 | 242.05 | 41.18 | - | 0.17 | 6.83 | 4.4
CrO2MoSe2 | 3.07 | - | 144.98 | 65.72 | 180.89 | 210.7 | 79.26 | - | 0.38 | 5.53 | 3.09
CrO2MoTe2 | 3.16 | - | 150.37 | 65.82 | 183.13 | 216.19 | 84.54 | - | 0.39 | 5.08 | 2.8
CrS2MoO2 | 2.95 | - | 140.78 | 92.4 | 223.14 | 233.18 | 48.38 | - | 0.21 | 6.59 | 4.15
CrS2MoSe2 | 3.16 | - | 95.99 | 90.98 | 186.83 | 186.97 | 5.01 | - | 0.03 | 5.13 | 3.58
CrS2MoTe2 | 3.3 | - | 93.71 | 63.97 | 152.07 | 157.68 | 29.74 | - | 0.19 | 4.38 | 2.79
CrSe2MoO2 | 3.02 | - | 124.72 | 76.27 | 189.3 | 200.98 | 48.45 | - | 0.24 | 5.32 | 3.28
CrSe2MoS2 | 3.17 | - | 95.08 | 95.48 | 190.56 | 190.56 | -0.4 | - | 0 | 5.2 | 3.68
CrSe2MoTe2 | 3.5 | - | 52.23 | 74.15 | 122.57 | 126.38 | -21.93 | - | -0.17 | 3.63 | 2.78
CrTe2MoO2 | 3.15 | - | 79.75 | 54.09 | 128.92 | 133.84 | 25.66 | - | 0.19 | 3.99 | 2.54
CrTe2MoS2 | 3.31 | - | 88.72 | 73.34 | 160.6 | 162.06 | 15.37 | - | 0.09 | 4.45 | 2.99
CrTe2MoSe2 | 3.35 | - | 51.33 | 77.79 | 123.7 | 129.12 | -26.46 | - | -0.2 | 3.67 | 2.85
CrO2PbSe2 | 3.02 | - | 146.06 | 6.68 | 25.57 | 152.75 | 139.38 | - | 0.91 | 4.02 | 0.84
CrS2PbO2 | 3.26 | - | 109.8 | 64.83 | 163.05 | 174.63 | 44.97 | - | 0.26 | 5.22 | 3.18
CrS2PbSe2 | 3.09 | - | 98.31 | 27.11 | 84.99 | 125.42 | 71.21 | - | 0.57 | 3.6 | 1.67
CrS2PbTe2 | 3.23 | - | 120.18 | 2.47 | 9.67 | 122.65 | 117.72 | - | 0.96 | 3.4 | 0.48
CrSe2PbO2 | 3.32 | - | 106.05 | 63.91 | 159.51 | 169.96 | 42.14 | - | 0.25 | 4.66 | 2.86
CrSe2PbS2 | 3.55 | - | 88.93 | 37.66 | 105.83 | 126.59 | 51.26 | - | 0.4 | 4.16 | 2.27
CrSe2PbTe2 | 3.28 | - | 117.75 | 13.2 | 47.46 | 130.94 | 104.55 | - | 0.8 | 3.31 | 1.05
CrTe2PbO2 | 3.42 | - | 84.91 | 58.68 | 138.8 | 143.59 | 26.23 | - | 0.18 | 4 | 2.56
CrTe2PbS2 | 3.67 | - | 62.24 | 35.95 | 91.15 | 98.19 | 26.3 | - | 0.27 | 3.45 | 2.09
CrTe2PbSe2 | 3.77 | - | 37.02 | 12.29 | 36.9 | 49.31 | 24.73 | - | 0.5 | 2.33 | 1.16
CrO2SiS2 | 3.09 | - | 167.02 | 67.17 | 191.61 | 234.19 | 99.85 | - | 0.43 | 8.14 | 8.14
CrO2SiSe2 | 3.2 | - | 154.58 | 57.01 | 166.59 | 211.58 | 97.57 | - | 0.46 | 6.46 | 3.36
CrS2SiO2 | 2.84 | - | 171.6 | 120.58 | 283.27 | 292.18 | 51.02 | - | 0.17 | 8.36 | 5.37
CrS2SiSe2 | 3.32 | - | 108.03 | 57.35 | 149.86 | 165.39 | 50.68 | - | 0.31 | 5.6 | 3.3
CrS2SiTe2 | 3.5 | - | 61.59 | 16.92 | 53.09 | 78.51 | 44.67 | - | 0.57 | 3.54 | 1.64
CrSe2SiO2 | 2.91 | - | 166.07 | 85.85 | 226.38 | 251.93 | 80.22 | - | 0.32 | 6.41 | 3.74
CrSe2SiS2 | 3.24 | - | 120.18 | 84.93 | 199.05 | 205.11 | 35.25 | - | 0.17 | 6.09 | 3.92
CrSe2SiTe2 | 3.52 | - | 71.52 | 21.93 | 67.14 | 93.45 | 49.58 | - | 0.53 | 3.5 | 1.69
CrTe2SiO2 | 3.02 | - | 167.86 | 52.92 | 160.94 | 220.78 | 114.94 | - | 0.52 | 5.35 | 2.62
CrTe2SiS2 | 3.34 | - | 75.77 | 70.24 | 145.8 | 146.01 | 5.53 | - | 0.04 | 4.61 | 3.2
CrTe2SiSe2 | 3.49 | - | 93.2 | 55.78 | 139.58 | 148.98 | 37.43 | - | 0.25 | 4.38 | 2.68
CrS2SnO2 | 3.15 | - | 136.34 | 88.92 | 215.27 | 225.26 | 47.42 | - | 0.21 | 6.62 | 4.16
CrS2SnSe2 | 3.52 | - | 88.87 | 34.82 | 100.07 | 123.69 | 54.05 | - | 0.44 | 4.51 | 2.39
CrSe2SnO2 | 3.21 | - | 129.95 | 87.37 | 208.97 | 217.32 | 42.58 | - | 0.2 | 5.68 | 3.6
CrSe2SnS2 | 3.5 | - | 96.55 | 52.2 | 135.53 | 148.75 | 44.34 | - | 0.3 | 4.91 | 2.91
CrTe2SnO2 | 3.3 | - | 120.38 | 73.65 | 182.78 | 194.03 | 46.73 | - | 0.24 | 4.91 | 3.02
CrTe2SnS2 | 3.57 | - | 104.67 | 50.88 | 136.94 | 155.54 | 53.79 | - | 0.35 | 4.6 | 2.63
CrTe2SnSe2 | 3.68 | - | 69.71 | 42.47 | 105.57 | 112.18 | 27.24 | - | 0.24 | 3.68 | 2.27
CrO2TiS2 | 3.09 | - | 124.04 | 26.72 | 87.95 | 150.77 | 97.32 | - | 0.65 | 6.18 | 2.6
GeO2CrS2 | 2.96 | - | 151.62 | 115.55 | 262.3 | 267.17 | 36.07 | - | 0.14 | 7.45 | 4.9
GeO2CrSe2 | 3.02 | - | 142.27 | 93.13 | 225.14 | 235.4 | 49.14 | - | 0.21 | 5.97 | 3.75
GeO2CrTe2 | 3.14 | - | 142.79 | 63.78 | 176.34 | 206.56 | 79.01 | - | 0.38 | 5.08 | 2.82
GeO2HfS2 | 3.25 | - | 98.45 | 45.22 | 123.94 | 143.67 | 53.24 | - | 0.37 | 4.77 | 2.68
GeS2HfO2 | 3.3 | - | 167.91 | 102.39 | 254.41 | 270.3 | 65.52 | - | 0.24 | 6.65 | 4.1
GeO2MnS2 | 2.96 | - | 119.12 | 87.05 | 201.18 | 206.17 | 32.07 | - | 0.16 | 6.49 | 4.22
GeO2MoS2 | 3.01 | - | 163.73 | 125.78 | 284.54 | 289.51 | 37.94 | - | 0.13 | 7.19 | 4.74
GeO2MoSe2 | 3.07 | - | 148.95 | 98.9 | 237.75 | 247.85 | 50.04 | - | 0.2 | 5.83 | 3.68
GeS2MoO2 | 3.3 | - | 105.43 | 50.58 | 136.73 | 156.01 | 54.85 | - | 0.35 | 5.78 | 3.29
GeO2PbS2 | 3.33 | - | 73.4 | 3.8 | 14.45 | 77.21 | 69.6 | - | 0.9 | 3.45 | 0.76
GeTe2PbSe2 | 4.47 | - | 27.1 | 10.51 | 30.29 | 37.61 | 16.58 | - | 0.44 | 2.38 | 1.26
GeO2SiS2 | 3.1 | - | 172.45 | 97.06 | 248.41 | 269.5 | 75.39 | - | 0.28 | 8.27 | 4.96
GeTe2SiSe2 | 3.63 | - | 59.01 | 17.26 | 53.41 | 76.27 | 41.75 | - | 0.55 | 3.19 | 1.52
GeS2SnO2 | 3.31 | - | 141.17 | 79.71 | 203.78 | 220.88 | 61.46 | - | 0.28 | 6.63 | 3.98
GeTe2SnSe2 | 3.85 | - | 62.41 | 23.74 | 68.79 | 86.15 | 38.68 | - | 0.45 | 3.32 | 1.74
GeTe2WSe2 | 3.29 | - | 78.84 | 50.62 | 123.32 | 129.47 | 28.22 | - | 0.22 | 3.3 | 2.07
HfO2MoSe2 | 3.23 | - | 157.18 | 124.11 | 277.39 | 281.28 | 33.07 | - | 0.12 | 5.74 | 3.82
HfS2MoO2 | 3.37 | - | 125.85 | 48.32 | 139.67 | 174.17 | 77.52 | - | 0.45 | 5.28 | 2.78
HfSe2MoS2 | 3.46 | - | 75.61 | 59.54 | 133.24 | 135.15 | 16.07 | - | 0.12 | 4.12 | 2.74
HfS2PbSe2 | 3.76 | - | 71.3 | 40.16 | 102.77 | 111.47 | 31.14 | - | 0.28 | 3.67 | 2.21
HfO2SiS2 | 3.24 | - | 181.31 | 117.62 | 285.36 | 298.93 | 63.69 | - | 0.21 | 7.36 | 4.62
HfS2SnO2 | 3.39 | - | 122.63 | 69.73 | 177.82 | 192.37 | 52.9 | - | 0.27 | 5.42 | 3.26
HfTe2TiO2 | 3.17 | - | 118.04 | 47.96 | 136.42 | 166 | 70.08 | - | 0.42 | 4.11 | 2.21
HfS2WTe2 | 3.54 | - | 89.96 | 76.74 | 165.65 | 166.7 | 13.22 | - | 0.08 | 4 | 2.71
MnO2CrS2 | 3.15 | - | 91.04 | 35.67 | 102.51 | 126.71 | 55.38 | - | 0.44 | 5.68 | 3.01
MnO2GeS2 | 3.16 | - | 151.1 | 36.27 | 117 | 187.37 | 114.28 | - | 0.61 | 6.6 | 2.91
MnS2HfO2 | 3.2 | - | 150.14 | 78.82 | 206.74 | 228.96 | 71.33 | - | 0.31 | 6.08 | 3.57
MnO2MoS2 | 3 | - | 139.44 | 94.32 | 225.05 | 233.76 | 45.11 | - | 0.19 | 6.66 | 4.23
MnS2MoO2 | 2.95 | - | 105.09 | 64.34 | 159.63 | 169.43 | 40.75 | - | 0.24 | 5.59 | 3.44
MnO2PbS2 | 3.34 | - | 77.11 | 22.36 | 69.33 | 99.47 | 54.75 | - | 0.55 | 4.02 | 1.91
MnTe2PbS2 | 3.75 | - | 36 | 25.93 | 60.29 | 61.93 | 10.07 | - | 0.16 | 2.8 | 1.81
MnTe2SnO2 | 3.29 | - | 102.19 | 61.65 | 153.82 | 163.84 | 40.54 | - | 0.25 | 4.48 | 2.75
MoS2GeO2 | 3.01 | - | 164.98 | 126.23 | 286.05 | 291.21 | 38.76 | - | 0.13 | 7.21 | 4.75
MoSe2GeO2 | 3.07 | - | 148.38 | 98.7 | 237.09 | 247.08 | 49.68 | - | 0.2 | 5.82 | 3.68
MoS2HfSe2 | 3.46 | - | 75.65 | 59.71 | 133.48 | 135.36 | 15.94 | - | 0.12 | 4.13 | 2.74
MoTe2HfSe2 | 2.61 | - | 74.51 | 60.49 | 133.54 | 135 | 14.01 | - | 0.1 | 3.65 | 2.44
MoO2PbSe2 | 3.03 | - | 136.96 | 9.71 | 36.25 | 146.66 | 127.25 | - | 0.87 | 3.77 | 0.97
MoS2SiO2 | 2.9 | - | 187.4 | 115.59 | 285.98 | 303 | 71.81 | - | 0.24 | 7.78 | 4.8
MoSe2SiTe2 | 3.56 | P3m1 | 74.51 | 34.06 | 93.49 | 108.56 | 40.45 | - | 0.37 | 3.65 | 2.05
MoTe2WSe2 | 3.38 | - | 83.56 | 85.25 | 168.79 | 168.8 | -1.69 | - | -0.01 | 3.81 | 2.71
PbO2GeTe2 | 3.5 | - | 82.94 | 24.26 | 75.09 | 107.21 | 58.68 | - | 0.55 | 3.48 | 1.65
PbO2HfSe2 | 3.54 | - | 96.64 | 54.19 | 138.88 | 150.83 | 42.46 | - | 0.28 | 4.13 | 2.48
PbO2MnS2 | 3.29 | - | 107.53 | 46.62 | 130.08 | 154.15 | 60.91 | - | 0.4 | 4.93 | 2.71
PbO2MoS2 | 3.3 | - | 116.45 | 76.76 | 185.05 | 193.21 | 39.69 | - | 0.21 | 5.25 | 3.31
PbTe2WSe2 | 3.31 | - | 107.93 | 28.27 | 89.62 | 136.2 | 79.66 | - | 0.58 | 3.11 | 1.42
SiSe2HfO2 | 3.33 | - | 169.7 | 97 | 247.01 | 266.78 | 72.61 | - | 0.27 | 6.24 | 3.77
SiO2MnS2 | 2.82 | - | 150.88 | 106.69 | 249.98 | 257.57 | 44.19 | - | 0.17 | 7.73 | 4.98
SiO2MoS2 | 2.91 | - | 185.86 | 115.15 | 284.4 | 301.01 | 70.72 | - | 0.23 | 7.76 | 4.8
SiO2PbS2 | 2.88 | - | 200.4 | 14.99 | 55.78 | 215.39 | 185.41 | - | 0.86 | 5.3 | 1.4
SiTe2SnSe2 | 3.8 | - | 80.58 | 36.95 | 101.32 | 117.52 | 43.63 | - | 0.37 | 3.97 | 2.23
SiO2WS2 | 2.92 | - | 194.28 | 116.53 | 291.36 | 310.81 | 77.75 | - | 0.25 | 6.69 | 4.1
SnO2GeS2 | 3.31 | - | 141.29 | 79.79 | 203.97 | 221.08 | 61.51 | - | 0.28 | 6.63 | 3.98
SnSe2GeTe2 | 3.86 | - | 61.76 | 23.69 | 68.49 | 85.45 | 38.07 | - | 0.45 | 3.31 | 1.74
SnTe2GeSe2 | 4.05 | - | 2.51 | 17.4 | 8.76 | 19.9 | -14.89 | - | -0.75 | 1.68 | 1.57
SnO2HfS2 | 3.39 | - | 122.47 | 69.71 | 177.7 | 192.18 | 52.76 | - | 0.27 | 5.42 | 3.26
SnTe2HfSe2 | 3.91 | - | 54.72 | 27.53 | 73.26 | 82.25 | 27.19 | - | 0.33 | 3.04 | 1.76
SnO2MnS2 | 3.18 | - | 129.2 | 61.52 | 166.7 | 190.72 | 67.68 | - | 0.35 | 6.11 | 3.47
SnO2PbS2 | 3.47 | - | 108.26 | 47.81 | 132.66 | 156.07 | 60.45 | - | 0.39 | 4.81 | 2.66
SnTe2PbSe2 | 5.62 | - | 28.77 | 4.61 | 15.9 | 33.39 | 24.16 | - | 0.72 | 2.73 | 1.01
SnTe2SiS2 | 3.29 | - | 139.74 | 12.31 | 45.26 | 152.05 | 127.43 | - | 0.84 | 4.29 | 1.22
SnO2TiTe2 | 3.36 | - | 112.29 | 34.24 | 104.95 | 146.53 | 78.05 | - | 0.53 | 4.36 | 2.11
SnTe2WSe2 | 3.28 | - | 123.81 | 24.73 | 82.46 | 148.54 | 99.08 | - | 0.67 | 3.41 | 1.39
TiO2GeS2 | 3.25 | - | 161.06 | 73.66 | 202.17 | 234.71 | 87.4 | - | 0.37 | 7.58 | 4.25
TiTe2GeSe2 | 3.65 | - | 69 | 30.01 | 83.66 | 99.01 | 38.98 | - | 0.39 | 3.59 | 1.98
TiO2HfS2 | 3.27 | - | 110.65 | 67.81 | 168.18 | 178.47 | 42.84 | - | 0.24 | 5.55 | 3.42
TiO2MnS2 | 3.01 | - | 123.62 | 83.66 | 199.58 | 207.28 | 39.95 | - | 0.19 | 7.01 | 4.45
TiTe2MnSe2 | 3.49 | - | 69.94 | 13.85 | 46.23 | 83.79 | 56.09 | - | 0.67 | 3.21 | 1.3
TiO2MoS2 | 3.04 | - | 161.13 | 128.97 | 286.53 | 290.09 | 32.16 | - | 0.11 | 7.64 | 5.09
TiO2MoSe2 | 3.1 | - | 143.37 | 111.13 | 250.42 | 254.5 | 32.24 | - | 0.13 | 6.18 | 4.08
TiO2PbSe2 | 3.06 | - | 152.35 | 37.69 | 120.86 | 190.03 | 114.65 | - | 0.6 | 4.56 | 2.03
TiTe2PbSe2 | 3.92 | - | 34.32 | 24.48 | 57.15 | 58.8 | 9.85 | - | 0.17 | 2.66 | 1.71
TiSe2SiO2 | 2.95 | - | 110.11 | 13.9 | 49.37 | 124.01 | 96.21 | - | 0.78 | 4.6 | 1.54
TiO2SnS2 | 3.3 | - | 140.69 | 64.77 | 177.4 | 205.45 | 75.92 | - | 0.37 | 6.67 | 3.75
TiTe2SnSe2 | 3.78 | - | 62.41 | 37.66 | 93.94 | 100.07 | 24.76 | - | 0.25 | 3.59 | 2.2
TiO2WS2 | 3.05 | - | 160.75 | 133.03 | 291.16 | 293.78 | 27.72 | - | 0.09 | 6.59 | 4.43
WSe2GeO2 | 3.07 | - | 150.79 | 98.29 | 238.02 | 249.08 | 52.5 | - | 0.21 | 5.24 | 3.29
WO2HfS2 | 3.39 | - | 107.71 | 40.28 | 117.27 | 147.99 | 67.43 | - | 0.46 | 4.39 | 2.29
WTe2HfSe2 | 3.62 | - | 74.65 | 63.45 | 137.19 | 138.1 | 11.2 | - | 0.08 | 3.48 | 2.36
WO2MnS2 | 2.95 | - | 111.87 | 47.56 | 133.49 | 159.43 | 64.31 | - | 0.4 | 4.64 | 2.54
WO2MoS2 | 3 | - | 159.49 | 94.66 | 237.61 | 254.15 | 64.83 | - | 0.26 | 5.64 | 3.44
WSe2MoS2 | 3.21 | - | 106.47 | 111.28 | 217.64 | 217.75 | -4.81 | - | -0.02 | 4.83 | 3.45
WS2PbO2 | 3.31 | - | 120 | 78.8 | 190.27 | 198.8 | 41.2 | - | 0.21 | 4.82 | 3.04
WTe2PbSe2 | 3.8 | - | 48.92 | 28 | 71.23 | 76.92 | 20.92 | - | 0.27 | 2.68 | 1.62
WO2SiS2 | 3.09 | - | 148.22 | 82.88 | 212.62 | 231.09 | 65.34 | - | 0.28 | 6.12 | 3.67
WS2SiTe2 | 3.49 | - | 78.87 | 34.66 | 96.31 | 113.53 | 44.21 | - | 0.39 | 3.68 | 2.04
wTe2SiS2 | 3.36 | - | 111.81 | 84.6 | 192.65 | 196.42 | 27.21 | - | 0.14 | 4.67 | 3.06
WSe2SnS2 | 3.51 | - | 92.82 | 63.32 | 150.56 | 156.13 | 29.5 | - | 0.19 | 4.37 | 2.78
WTe2SnSe2 | 3.78 | - | 61.03 | 43.25 | 101.24 | 104.28 | 17.78 | - | 0.17 | 3.3 | 2.12
WO2TiS2 | 3.09 | - | 107.1 | 37.82 | 111.8 | 144.92 | 69.28 | - | 0.48 | 4.69 | 2.4
WS2TiSe2 | 3.31 | - | 89.73 | 58.74 | 142 | 148.47 | 31 | - | 0.21 | 4.32 | 2.72
WSe2TiTe2 | 3.48 | - | 68.38 | 38.5 | 98.53 | 106.88 | 29.88 | - | 0.28 | 3.23 | 1.94
WTe2TiSe2 | 3.48 | - | 76.11 | 67.65 | 143.27 | 143.76 | 8.46 | - | 0.06 | 3.76 | 2.58
CrO2GeTe2 | 2.97 | - | 156.87 | 23.01 | 80.27 | 179.88 | 133.86 | - | 0.74 | 4.47 | 1.6
CrS2GeO2 | 2.91 | - | 189.97 | 74.97 | 215.02 | 264.94 | 115 | - | 0.43 | 7.28 | 3.87
CrS2GeSe2 | 3.17 | - | 128.85 | 27.48 | 90.59 | 156.33 | 101.38 | - | 0.65 | 4.86 | 2.04
CrSe2GeO2 | 2.98 | - | 185.69 | 102.17 | 263.63 | 287.86 | 83.51 | - | 0.29 | 6.52 | 3.88
CrSe2GeS2 | 3.27 | - | 131.63 | 70.59 | 183.79 | 202.22 | 61.04 | - | 0.3 | 5.71 | 3.37
CrSe2GeTe2 | 3.25 | - | 97.06 | 3.63 | 14.01 | 100.69 | 93.42 | - | 0.93 | 3.21 | 0.61
CrTe2GeO2 | 3.11 | - | 164.66 | 67.79 | 192.09 | 232.46 | 96.87 | - | 0.42 | 5.33 | 2.88
CrTe2GeS2 | 3.57 | - | 52.85 | 37.01 | 87.07 | 89.86 | 15.84 | - | 0.18 | 3.66 | 2.35
CrTe2GeSe2 | 3.63 | - | 45.16 | 29.26 | 71.02 | 74.42 | 15.89 | - | 0.21 | 3.09 | 1.94
CrO2HfSe2 | 2.91 | - | 167.39 | 40.02 | 129.2 | 207.41 | 127.37 | - | 0.61 | 4.66 | 1.96
CrO2HfTe2 | 3.02 | - | 87.25 | 37.12 | 104.17 | 124.37 | 50.12 | - | 0.4 | 3.39 | 1.85
CrS2HfO2 | 3.07 | - | 206.82 | 89.28 | 249.45 | 296.1 | 117.54 | - | 0.4 | 6.67 | 3.66
CrS2HfSe2 | 3.35 | - | 68.73 | 18.36 | 57.95 | 87.09 | 50.37 | - | 0.58 | 3.35 | 1.54
CrS2HfTe2 | 3.22 | - | 118 | 43.12 | 126.33 | 161.13 | 74.88 | - | 0.46 | 3.98 | 2.06
CrSe2HfO2 | 3.12 | - | 193.82 | 83.01 | 232.48 | 276.83 | 110.8 | - | 0.4 | 5.78 | 3.26
CrSe2HfS2 | 3.35 | - | 104.05 | 57.9 | 148.8 | 161.95 | 46.14 | - | 0.28 | 4.58 | 2.74
CrTe2HfO2 | 3.21 | - | 190.87 | 101.84 | 265.62 | 292.7 | 89.03 | - | 0.3 | 5.51 | 3.25
CrTe2HfS2 | 3.49 | - | 113.46 | 50.29 | 139.38 | 163.75 | 63.17 | - | 0.39 | 4.35 | 2.41
CrTe2HfSe2 | 3.56 | - | 134.84 | 46.84 | 139.07 | 181.68 | 87.99 | - | 0.48 | 4.31 | 2.19
CrO2MnS2 | 2.79 | - | 137.85 | 91.12 | 219.43 | 228.97 | 46.73 | - | 0.2 | 6.77 | 4.27
CrO2MnSe2 | 2.84 | - | 163.59 | 81.91 | 218.33 | 245.51 | 81.68 | - | 0.33 | 5.9 | 3.41
CrO2MnTe2 | 2.96 | - | 185.4 | 76.96 | 217.53 | 262.36 | 108.45 | - | 0.41 | 5.51 | 2.99
CrS2MnO2 | 2.84 | - | 187.21 | 90.58 | 244.18 | 277.79 | 96.62 | - | 0.35 | 7.58 | 4.33
CrS2MnSe2 | 3.1 | - | 103.23 | 58.1 | 148.71 | 161.33 | 45.13 | - | 0.28 | 4.95 | 2.97
CrS2MnTe2 | 3.19 | - | 108.14 | 54.39 | 144.75 | 162.53 | 53.76 | - | 0.33 | 4.5 | 2.6
CrSe2MnO2 | 2.9 | - | 182.68 | 68.09 | 198.41 | 250.77 | 114.59 | - | 0.46 | 6.09 | 3.17
CrSe2MnS2 | 3.12 | - | 141.47 | 58.22 | 164.99 | 199.69 | 83.25 | - | 0.42 | 5.56 | 3
CrSe2MnTe2 | 3.3 | - | 88.18 | 44.09 | 117.57 | 132.27 | 44.09 | - | 0.33 | 3.8 | 2.19
CrTe2MnO2y | 3.02 | - | 47.07 | 52.99 | 99.71 | 100.06 | -5.93 | - | -0.06 | 3.47 | 2.53
CrTe2MnS2 | 3.25 | - | 128.33 | 47.72 | 139.15 | 176.06 | 80.61 | - | 0.46 | 4.77 | 2.48
CrTe2MnSe2 | 3.34 | - | 69.74 | 45.64 | 110.35 | 115.38 | 24.1 | - | 0.21 | 3.59 | 2.26
CrO2MoS2 | 2.91 | - | 190.25 | 116.71 | 289.34 | 306.96 | 73.54 | - | 0.24 | 7.44 | 4.59
CrO2MoSe2 | 2.96 | - | 175.8 | 85.87 | 230.76 | 261.67 | 89.93 | - | 0.34 | 5.94 | 3.4
CrS2MoO2 | 2.9 | - | 228.87 | 123.03 | 320.07 | 351.9 | 105.84 | - | 0.3 | 7.95 | 4.7
CrS2MoSe2 | 3.15 | - | 150.79 | 97.07 | 236.21 | 247.86 | 53.72 | - | 0.22 | 5.89 | 3.69
CrS2MoTe2 | 3.26 | - | 131.5 | 72.28 | 186.57 | 203.77 | 59.22 | - | 0.29 | 4.92 | 2.93
CrSe2MoO2 | 2.96 | - | 212.01 | 102.91 | 277.13 | 314.93 | 109.1 | - | 0.35 | 6.52 | 3.73
CrSe2MoS2 | 3.16 | - | 155.71 | 93.6 | 233.84 | 249.32 | 62.11 | - | 0.25 | 5.93 | 3.63
CrSe2MoTe2 | 3.35 | - | 91.24 | 68.9 | 157.02 | 160.13 | 22.34 | - | 0.14 | 4.09 | 2.68
CrTe2MoO2 | 3.06 | - | 184.28 | 89.02 | 240.1 | 273.3 | 95.25 | - | 0.35 | 5.53 | 3.16
CrTe2MoS2 | 3.28 | - | 140.28 | 74.44 | 194.53 | 214.72 | 65.85 | - | 0.31 | 5.07 | 2.99
CrTe2MoSe2 | 3.35 | - | 87.16 | 73.97 | 160.05 | 161.13 | 13.18 | - | 0.08 | 4.1 | 2.78
CrO2PbS2 | 2.86 | - | 158.87 | 2.83 | 11.13 | 161.7 | 156.06 | - | 0.96 | 4.41 | 0.58
CrO2PbSe2 | 2.9 | - | 198.62 | 24.1 | 85.98 | 222.73 | 174.52 | - | 0.78 | 4.66 | 1.53
CrO2PbTe2 | 3.02 | - | 159.7 | 29.9 | 100.75 | 189.6 | 129.8 | - | 0.68 | 4.07 | 1.62
CrS2PbO2 | 3.16 | - | 153.03 | 74.1 | 199.71 | 227.13 | 78.93 | - | 0.35 | 5.77 | 3.29
CrS2PbSe2 | 3.13 | - | 76.2 | 8.57 | 30.82 | 84.77 | 67.63 | - | 0.08 | 3 | 0.95
CrS2PbTe2 | 3.22 | - | 99.68 | 11.03 | 39.73 | 110.71 | 88.65 | - | 0.8 | 3.22 | 1.02
CrSe2PbO2 | 3.42 | - | 42.19 | 31.7 | 72.41 | 73.9 | 10.49 | - | 0.14 | 3.16 | 2.07
CrSe2PbS2 | 3.51 | - | 96.78 | 27.97 | 86.8 | 124.75 | 68.81 | - | 0.55 | 4.08 | 1.93
CrTe2PbO2 | 3.56 | - | 81.71 | 20.09 | 64.51 | 101 | 61.61 | - | 0.61 | 3.51 | 1.56
CrTe2PbS2 | 4 | - | 42.42 | 16.03 | 46.54 | 58.46 | 26.39 | - | 0.45 | 2.91 | 1.52
CrTe2PbSe2 | 3.54 | - | 22.16 | 13.2 | 33.1 | 35.36 | 8.96 | - | 0.25 | 1.86 | 1.13
CrO2SiS2 | 2.92 | - | 113.3 | 68.64 | 170.98 | 181.95 | 44.66 | - | 0.25 | 6.77 | 4.16
CrO2SiSe2 | 2.92 | - | 24.33 | 43.76 | 62.54 | 68.09 | -19.43 | - | -0.29 | 3.35 | 2.68
CrS2SiO2 | 2.82 | - | 222.48 | 156.48 | 367.47 | 378.96 | 65.99 | - | 0.17 | 9.44 | 6.07
CrS2SiSe2 | 3.16 | - | 42.29 | 56.35 | 96.64 | 98.64 | -14.05 | - | -0.14 | 4.13 | 3.12
CrS2SiTe2 | 3.28 | - | 118.03 | 30.37 | 96.61 | 148.39 | 87.66 | - | 0.59 | 4.56 | 2.06
CrSe2SiO2 | 2.88 | - | 192.95 | 97.56 | 259.19 | 290.51 | 95.39 | - | 0.33 | 6.82 | 3.95
CrSe2siS2 | 3.19 | - | 179.17 | 101.97 | 259.94 | 281.14 | 77.2 | - | 0.27 | 7.03 | 4.23
CrSe2SiTe2 | 3.44 | - | 96.41 | 24.89 | 79.13 | 121.3 | 71.52 | - | 0.59 | 3.9 | 1.77
CrTe2SiO2 | 3.01 | - | 171.75 | 60.06 | 178 | 231.82 | 111.69 | - | 0.48 | 5.46 | 2.78
CrTe2SiS2 | 3.31 | - | 138.79 | 41.46 | 127.7 | 180.25 | 97.32 | - | 0.54 | 5.08 | 2.44
GeO2CrS2 | 2.91 | - | 155.03 | 97.43 | 239.33 | 252.47 | 57.6 | - | 0.23 | 7.11 | 4.42
GeSe2CrTe2 | 3.63 | - | 46 | 29.51 | 71.91 | 75.51 | 16.49 | - | 0.22 | 3.11 | 1.94
GeO2HfS2 | 3.18 | - | 133 | 16.34 | 58.21 | 149.34 | 116.66 | - | 0.78 | 4.75 | 1.57
GeTe2HfSe2 | 3.58 | - | 92.1 | 30.83 | 92.39 | 122.93 | 61.27 | - | 0.5 | 3.52 | 1.76
GeO2MnS2 | 2.93 | - | 145.12 | 84.34 | 213.35 | 229.45 | 60.78 | - | 0.26 | 6.77 | 4.11
GeS2MnTe2 | 3.43 | - | 104.39 | 36.85 | 108.94 | 141.24 | 67.54 | - | 0.48 | 4.41 | 2.25
GeO2MoS2 | 2.99 | - | 209.9 | 112.75 | 293.41 | 322.66 | 97.15 | - | 0.3 | 7.54 | 4.46
GeO2MoTe2 | 3.16 | - | 138.55 | 77.05 | 198.05 | 215.59 | 61.5 | - | 0.29 | 4.96 | 2.96
GeTe2MoS2 | 3.23 | - | 102.3 | 1.65 | 6.49 | 103.94 | 100.65 | - | 0.97 | 3.4 | 0.43
GeO2SiS2 | 3.01 | - | 153.89 | 96.16 | 236.72 | 250.05 | 57.74 | - | 0.23 | 7.76 | 4.81
GeSe2WO2 | 2.9 | - | 193.23 | 13.86 | 51.72 | 207.09 | 179.37 | - | 0.87 | 4.51 | 1.17
HfO2CrS2 | 3.07 | - | 206.97 | 89.28 | 249.49 | 296.25 | 117.7 | - | 0.4 | 6.67 | 3.66
HfO2GeS2 | 3.18 | - | 222.4 | 114.18 | 301.79 | 336.59 | 108.22 | - | 0.32 | 7.16 | 4.17
HfS2GeSe2 | 3.59 | - | 72.84 | 37.13 | 98.37 | 109.96 | 35.71 | - | 0.32 | 3.95 | 2.29
HfTe2GeSe2 | 4.01 | - | 58.03 | 19.07 | 57.42 | 77.1 | 38.95 | - | 0.51 | 3.12 | 1.55
HfO2MnS2 | 3.09 | - | 98.09 | 73.4 | 167.93 | 171.48 | 24.69 | - | 0.14 | 5.08 | 3.32
HfS2MnTe2 | 3.5 | - | 111.89 | 34.92 | 106.47 | 146.82 | 76.97 | - | 0.52 | 4.12 | 2.01
HfTe2MnO2 | 3.04 | - | 101.07 | 36.98 | 108.29 | 138.04 | 64.09 | - | 0.46 | 3.57 | 1.85
HfS2MoO2 | 3.12 | - | 135.64 | 13.95 | 50.59 | 149.59 | 121.69 | - | 0.81 | 4.52 | 1.38
HfSe2MoS2 | 3.38 | - | 115.65 | 34.41 | 106.08 | 150.06 | 81.24 | - | 0.54 | 4.24 | 2.03
HfTe2MoS2 | 3.28 | - | 104.53 | 39.95 | 115.62 | 144.48 | 64.58 | - | 0.45 | 3.7 | 1.94
HfO2PbS2 | 3.23 | - | 144.15 | 48.46 | 145.07 | 192.61 | 95.7 | - | 0.5 | 4.66 | 2.34
HfTe2PbS2 | 4.04 | - | 61.62 | 19.62 | 59.53 | 81.25 | 42 | - | 0.52 | 3.13 | 1.54
HfO2SiS2 | 3.14 | - | 107.11 | 115.94 | 222.7 | 223.05 | -8.84 | - | -0.04 | 6.15 | 4.44
HfS2SnO2 | 3.28 | - | 157.74 | 66.29 | 186.7 | 224.03 | 91.46 | - | 0.41 | 5.66 | 3.08
HfTe2TiO2 | 3.11 | - | 106.45 | 51.36 | 138.57 | 157.8 | 55.09 | - | 0.35 | 3.94 | 2.25
HfO2WS2 | 3.12 | - | 224.6 | 114.54 | 303.43 | 339.14 | 110.05 | - | 0.32 | 6.12 | 3.56
HfS2WTe2 | 3.51 | - | 113.21 | 60.96 | 158.5 | 174.17 | 52.24 | - | 0.3 | 4.06 | 2.4
MnO2CrS2 | 2.84 | - | 186.58 | 90.38 | 243.55 | 276.96 | 96.19 | - | 0.35 | 7.57 | 4.33
MnS2HfO2 | 3.09 | - | 132.45 | 71.57 | 185.86 | 204.03 | 60.88 | - | 0.3 | 5.54 | 3.28
MnO2MoS2 | 2.92 | - | 190.15 | 103.47 | 268.03 | 293.62 | 86.68 | - | 0.3 | 7.27 | 4.32
MnTe2PbSe2 | 3.96 | - | 53.09 | 18.82 | 55.59 | 71.92 | 34.27 | - | 0.48 | 2.95 | 1.51
MnTe2SnO2 | 3.22 | - | 129.76 | 64.55 | 172.43 | 194.31 | 65.21 | - | 0.34 | 4.78 | 2.75
MoS2GeO2 | 2.99 | - | 216.04 | 85.9 | 245.84 | 301.93 | 130.14 | - | 0.43 | 7.3 | 3.89
MoSe2GeO2 | 3.05 | - | 185.13 | 108.41 | 273.49 | 293.54 | 76.71 | - | 0.26 | 6.29 | 3.82
MoS2HfSe2 | 3.38 | - | 115.49 | 34.54 | 106.36 | 150.03 | 80.95 | - | 0.54 | 4.24 | 2.03
MoSe2HfTe2 | 3.39 | - | 67.03 | 17.94 | 56.61 | 84.97 | 49.09 | - | 0.58 | 2.72 | 1.25
MoSe2SiTe2 | 3.4 | P3m1 | 121.05 | 37.67 | 114.92 | 158.72 | 83.38 | - | 0.53 | 4.22 | 2.06
MoTe2WSe2 | 3.39 | - | 127 | 86.54 | 205.87 | 213.54 | 40.45 | - | 0.19 | 4.3 | 2.74
PbO2GeTe2 | 3.66 | - | 47.89 | 10.3 | 33.91 | 58.19 | 37.59 | - | 0.65 | 2.68 | 1.13
PbO2MoS2 | 3.21 | - | 164.87 | 85 | 225.72 | 250.66 | 79.07 | - | 0.32 | 5.82 | 3.4
PbTe2WSe2 | 3.38 | - | 81.2 | 17.06 | 56.39 | 98.26 | 64.14 | - | 0.65 | 2.7 | 1.12
SiO2GeTe2 | 2.97 | - | 132.87 | 6.46 | 24.66 | 139.34 | 126.41 | - | 0.91 | 4.07 | 0.88
SiSe2MoS2 | 3.27 | - | 124.97 | 63.07 | 167.66 | 188.04 | 61.9 | - | 0.33 | 5.5 | 3.18
SiTe2WS2 | 3.32 | - | 140.6 | 49.73 | 146.95 | 190.34 | 90.87 | - | 0.48 | 4.54 | 2.32
SnO2GeS2 | 3.2 | - | 175.89 | 91.7 | 241.1 | 267.59 | 84.19 | - | 0.31 | 7.06 | 4.13
SnO2MnS2 | 3.09 | - | 125.43 | 69.35 | 178.64 | 194.79 | 56.08 | - | 0.29 | 5.99 | 3.57
SnO2PbS2 | 3.53 | - | 50.43 | 4.48 | 16.45 | 54.91 | 45.96 | - | 0.84 | 2.91 | 0.83
SnO2TiTe2 | 3.22 | - | 138.09 | 39.21 | 122.16 | 177.3 | 98.88 | - | 0.56 | 4.6 | 2.16
SnTe2WSe2 | 3.35 | - | 79.37 | 14.49 | 49.02 | 93.86 | 64.88 | - | 0.69 | 2.77 | 1.09
TiO2GeS2 | 3.01 | - | 61.9 | 71.17 | 132.42 | 133.07 | -9.27 | - | -0.07 | 5.38 | 3.94
TiO2MoS2 | 3 | - | 171.8 | 98.68 | 250.71 | 270.48 | 73.12 | - | 0.27 | 7.28 | 4.4
TiSe2SiO2 | 2.85 | - | 152.7 | 50.22 | 151.17 | 202.93 | 102.48 | - | 0.51 | 5.69 | 2.83
TiTe2SnSe2 | 3.99 | - | 55.35 | 21.91 | 62.79 | 77.27 | 33.44 | - | 0.43 | 3.33 | 1.77
WSe2GeO2 | 3.06 | - | 196.7 | 123.7 | 303.76 | 320.4 | 73 | - | 0.23 | 5.91 | 3.67
WO2MnS2 | 2.9 | - | 184.9 | 103.29 | 265.09 | 288.19 | 81.6 | - | 0.28 | 6.14 | 3.67
WSe2MoS2 | 3.22 | - | 165.63 | 112.18 | 267.53 | 277.81 | 53.45 | - | 0.19 | 5.46 | 3.47
WTe2PbSe2 | 3.57 | - | 76.31 | 29.44 | 84.98 | 105.75 | 46.87 | - | 0.44 | 2.95 | 1.56
WTe2TiSe2 | 3.49 | - | 98.83 | 59.27 | 148.2 | 158.1 | 39.56 | - | 0.25 | 3.94 | 2.41
CrS2/GeO2 | 2.96 | - | 152.17 | 115.56 | 262.73 | 267.73 | 36.61 | - | 0.14 | 7.45 | 4.9
CrS2/GeSe2 | 3.21 | - | 91.99 | 22.11 | 71.3 | 114.1 | 69.88 | - | 0.61 | 4.21 | 1.85
CrS2/HfO2 | 3.07 | - | 79.34 | 103.18 | 179.41 | 182.52 | -23.84 | - | -0.13 | 5.25 | 3.95
CrS2/MnO2 | 2.83 | - | 164.93 | 96.23 | 243.08 | 261.16 | 68.71 | - | 0.26 | 7.33 | 4.45
CrS2/MnSe2 | 3.14 | - | 78.86 | 51.58 | 124.73 | 130.43 | 27.28 | - | 0.21 | 4.51 | 2.83
CrS2/MnTe2 | 3.26 | - | 69.09 | 35.73 | 94.2 | 104.82 | 33.36 | - | 0.32 | 3.68 | 2.15
CrS2/MoO2 | 2.89 | - | 204.12 | 129.83 | 317.42 | 333.94 | 74.29 | - | 0.22 | 7.73 | 4.82
CrS2/MoSe2 | 3.19 | - | 116.09 | 85.23 | 196.59 | 201.32 | 30.86 | - | 0.15 | 5.37 | 3.49
CrS2/PbO2 | 3.18 | - | 123.37 | 67.4 | 174.34 | 190.76 | 55.97 | - | 0.29 | 5.33 | 3.17
CrS2/PbSe2 | 3.15 | - | 43.44 | 5.82 | 20.54 | 49.26 | 37.61 | - | 0.76 | 2.3 | 0.79
CrS2/SiO2 | 2.85 | - | 170.03 | 120.5 | 282.08 | 290.53 | 49.53 | - | 0.17 | 8.34 | 5.37
CrS2/SiSe2 | 3.25 | - | 4.39 | 32.6 | 15.47 | 36.99 | -28.21 | - | -0.76 | 2.6 | 2.44
CrS2/SiTe2 | 3.17 | - | 96.77 | 4.38 | 16.77 | 101.16 | 92.39 | - | 0.91 | 3.64 | 0.76
CrS2/SnO2 | 3.07 | - | 111.04 | 98.71 | 209.03 | 209.75 | 12.32 | - | 0.06 | 6.22 | 4.27
CrS2/TiO2 | 3 | - | 144.51 | 108.42 | 247.77 | 252.92 | 36.09 | - | 0.14 | 7.78 | 5.1
CrS2/WO2 | 2.9 | - | 219.19 | 142.74 | 345.78 | 361.93 | 76.46 | - | 0.21 | 6.9 | 4.33
CrS2/WSe2 | 3.19 | - | 121.37 | 93.51 | 211.27 | 214.88 | 27.86 | - | 0.13 | 4.99 | 3.29
CrSe2/GeO2 | 3.02 | - | 142.73 | 92.58 | 224.62 | 235.31 | 50.15 | - | 0.21 | 5.97 | 3.75
CrSe2/GeS2 | 3.33 | - | 84.47 | 62.58 | 143.8 | 147.06 | 21.89 | - | 0.15 | 4.96 | 3.23
CrSe2/GeTe2 | 3.23 | - | 66.58 | 2.06 | 7.99 | 68.64 | 64.52 | - | 0.94 | 2.66 | 0.46
CrSe2/HfO2 | 3.12 | - | 77.51 | 100.64 | 175.15 | 178.15 | -23.13 | - | -0.13 | 4.64 | 3.48
CrSe2/HfS2 | 3.38 | - | 105.9 | 52.74 | 140.82 | 158.64 | 53.17 | - | 0.34 | 4.57 | 2.64
CrSe2/MnO2 | 2.9 | - | 165.34 | 69.02 | 194.77 | 234.36 | 96.32 | - | 0.41 | 5.87 | 3.19
CrSe2/MnS2 | 3.12 | - | 118.28 | 59.61 | 158.54 | 177.89 | 58.67 | - | 0.33 | 5.24 | 3.03
CrSe2/MnTe2 | 3.34 | - | 46.1 | 36.5 | 81.48 | 82.59 | 9.6 | - | 0.12 | 3.04 | 2.02
CrSe2/MoO2 | 2.95 | - | 197.35 | 108.08 | 279.35 | 305.44 | 89.27 | - | 0.29 | 6.4 | 3.81
CrSe2/MoS2 | 3.16 | - | 133.12 | 95.29 | 222.14 | 228.41 | 37.83 | - | 0.17 | 5.67 | 3.66
CrSe2/MoTe2 | 3.38 | - | 87.11 | 61.99 | 144.87 | 149.1 | 25.11 | - | 0.17 | 3.98 | 2.56
CrSe2/PbO2 | 3.24 | - | 90.99 | 70.19 | 158.5 | 161.19 | 20.8 | - | 0.13 | 4.43 | 2.92
CrSe2/PbS2 | 3.53 | - | 63.44 | 24.72 | 71.28 | 88.56 | 39.13 | - | 0.44 | 3.46 | 1.83
CrSe2/SiO2 | 2.91 | - | 165.49 | 85.52 | 225.53 | 251.01 | 79.97 | - | 0.32 | 6.4 | 3.74
CrSe2/SiS2 | 3.2 | - | 122.87 | 72.01 | 181.61 | 194.89 | 50.86 | - | 0.26 | 5.87 | 3.57
CrSe2/SiTe2 | 3.19 | - | 103.24 | 41.8 | 119.02 | 145.04 | 61.44 | - | 0.42 | 3.98 | 2.14
CrSe2/SnO2 | 3.12 | - | 81.55 | 93.57 | 174.29 | 175.12 | -12.02 | - | -0.07 | 4.97 | 3.63
CrSe2/SnS2 | 3.48 | - | 96.57 | 46.91 | 126.29 | 143.48 | 49.66 | - | 0.35 | 4.82 | 2.75
CrSe2/TiO2 | 3.06 | - | 129.44 | 89.42 | 211.54 | 218.86 | 40.02 | - | 0.18 | 6.06 | 3.88
CrSe2/TiS2 | 3.24 | - | 108.98 | 63.96 | 161.21 | 172.94 | 45.02 | - | 0.26 | 5.43 | 3.3
CrSe2/WO2 | 2.94 | - | 217.59 | 120.39 | 310.03 | 337.98 | 97.19 | - | 0.29 | 5.98 | 3.57
CrSe2/WS2 | 3.16 | - | 140.67 | 103.48 | 238.48 | 244.15 | 37.19 | - | 0.15 | 5.27 | 3.43
CrSe2/WTe2 | 3.38 | - | 91.12 | 67.91 | 155.64 | 159.02 | 23.21 | - | 0.15 | 3.82 | 2.5
CrTe2/GeO2 | 3.15 | - | 143.26 | 63.4 | 175.8 | 206.67 | 79.86 | - | 0.39 | 5.09 | 2.82
CrTe2/GeSe2 | 3.54 | - | 88.32 | 36.72 | 103.75 | 125.04 | 51.59 | - | 0.41 | 3.89 | 2.11
CrTe2/HfO2 | 3.3 | - | 145.12 | 95.7 | 230.69 | 240.83 | 49.42 | - | 0.21 | 5.13 | 3.24
CrTe2/HfS2 | 3.49 | - | 106.56 | 50.41 | 136.89 | 156.97 | 56.14 | - | 0.36 | 4.26 | 2.42
CrTe2/HfSe2 | 3.55 | - | 100.26 | 46.02 | 126.17 | 146.28 | 54.24 | - | 0.37 | 3.87 | 2.17
CrTe2/MnO2 | 3.01 | - | 48.47 | 53.44 | 101.68 | 101.92 | -4.97 | - | -0.05 | 3.5 | 2.53
CrTe2/MnS2 | 3.23 | - | 124.87 | 50.19 | 143.2 | 175.06 | 74.68 | - | 0.43 | 4.73 | 2.53
CrTe2/MnSe2 | 3.32 | - | 104.44 | 44.02 | 123.87 | 148.46 | 60.42 | - | 0.41 | 4.05 | 2.2
CrTe2/MoO2 | 3.04 | - | 200.58 | 87.65 | 243.99 | 288.23 | 112.92 | - | 0.39 | 5.66 | 3.12
CrTe2/MoS2 | 3.26 | - | 131.11 | 77.41 | 194.7 | 208.53 | 53.7 | - | 0.26 | 4.97 | 3.03
CrTe2/MoSe2 | 3.34 | - | 79.5 | 75.46 | 154.86 | 154.96 | 4.04 | - | 0.03 | 4.01 | 2.8
CrTe2/PbO2 | 3.33 | - | 21.86 | 57.67 | 63.4 | 79.53 | -35.82 | - | -0.45 | 2.9 | 2.47
CrTe2/PbS2 | 3.75 | - | 24.35 | 17.34 | 40.51 | 41.69 | 7.01 | - | 0.17 | 2.3 | 1.48
CrTe2/PbSe2 | 3.76 | - | 29.14 | 9.4 | 28.43 | 38.54 | 19.74 | - | 0.51 | 2.06 | 1.02
CrTe2/SnO2 | 3.3 | - | 120.01 | 73.86 | 182.88 | 193.87 | 46.15 | - | 0.24 | 4.91 | 3.03
CrTe2/SnS2 | 3.57 | - | 109.75 | 49.64 | 136.73 | 159.4 | 60.11 | - | 0.38 | 4.65 | 2.59
GeO2/MnS2 | 2.99 | - | 145.61 | 67.82 | 185.07 | 213.43 | 77.79 | - | 0.36 | 6.68 | 3.76
GeO2/MoS2 | 3.04 | - | 179.51 | 113.17 | 277.64 | 292.68 | 66.34 | - | 0.23 | 7.31 | 4.54
GeO2/MoSe2 | 3.1 | - | 164.31 | 99.1 | 247.27 | 263.41 | 65.2 | - | 0.25 | 6.07 | 3.72
GeO2/PbS2 | 3.02 | - | 116.03 | 16.69 | 58.37 | 132.72 | 99.34 | - | 0.75 | 4.1 | 1.45
GeS2/MoO2 | 3.07 | - | 194.66 | 79.34 | 225.46 | 273.99 | 115.32 | - | 0.42 | 7.13 | 3.84
GeS2/SnO2 | 3.31 | - | 142.07 | 80.27 | 205.17 | 22.35 | 61.8 | - | 0.28 | 6.64 | 3.99
GeTe2/WSe2 | 3.46 | - | 60.85 | 31.07 | 82.28 | 91.92 | 29.78 | - | 0.32 | 2.93 | 1.7
HfO2/MoS2 | 3.19 | - | 193.25 | 119.26 | 294.99 | 312.51 | 73.99 | - | 0.24 | 6.7 | 4.14
HfO2/MoSe2 | 3.25 | - | 179.89 | 117.65 | 284.51 | 297.54 | 62.25 | - | 0.21 | 5.94 | 3.73
HfS2/MoO2 | 3.11 | - | 136.54 | 56.54 | 159.94 | 193.09 | 80 | - | 0.41 | 5.12 | 2.77
HfS2/PbSe2 | 3.63 | - | 39.77 | 35.58 | 75.11 | 75.34 | 4.19 | - | 0.06 | 2.92 | 2.01
HfS2/SnO2 | 3.39 | - | 122.79 | 70.5 | 179.14 | 193.29 | 52.3 | - | 0.27 | 5.43 | 3.28
MnO2/CrS2 | 2.94 | - | 125.93 | 45.31 | 133.28 | 171.24 | 80.62 | - | 0.47 | 6.16 | 3.17
MnO2/GeS2 | 3.16 | - | 152.44 | 38.32 | 122.49 | 190.76 | 114.12 | - | 0.6 | 6.66 | 2.98
MnO2/MoS2 | 3.04 | - | 157.56 | 81.46 | 214.78 | 239.01 | 76.1 | - | 0.32 | 6.82 | 3.98
MnS2/HfO2 | 3.09 | - | 59.83 | 76.23 | 134.09 | 136.06 | -16.4 | - | -0.12 | 4.54 | 3.4
MnS2/MoO2 | 2.88 | - | 174.59 | 105.21 | 262.59 | 279.8 | 69.38 | - | 0.25 | 7.01 | 4.3
MnTe2/PbSe2 | 3.96 | - | 32.47 | 17.45 | 45.41 | 49.93 | 15.02 | - | 0.3 | 2.46 | 1.45
MnTe2/SnO2 | 3.29 | - | 99.96 | 62.37 | 153.62 | 162.33 | 37.59 | - | 0.23 | 4.47 | 2.77
MoS2/GeO2 | 3.01 | - | 164.87 | 125.86 | 285.49 | 290.72 | 39.01 | - | 0.13 | 7.21 | 4.74
MoS2/HfSe2 | 3.44 | - | 88.57 | 42.15 | 114.23 | 130.72 | 46.43 | - | 0.36 | 4.03 | 2.29
MoS2/SiO2 | 2.91 | - | 185.26 | 114.55 | 283.13 | 299.81 | 70.71 | - | 0.24 | 7.75 | 4.79
MoSe2/GeO2 | 3.07 | - | 150.05 | 98.71 | 238.17 | 248.76 | 51.34 | - | 0.21 | 5.84 | 3.68
MoSe2/SiTe2 | 3.4 | P1 | 91.89 | 44.11 | 119.22 | 136.01 | 47.78 | - | 0.35 | 3.91 | 2.23
MoTe2/HfSe2 | 3.57 | - | 95.47 | 59.29 | 146.3 | 154.76 | 36.18 | - | 0.23 | 3.87 | 2.39
PbO2/GeTe2 | 3.46 | - | 68.5 | 30.31 | 84.05 | 98.81 | 38.19 | - | 0.39 | 3.3 | 1.83
PbO2/HfS2 | 3.44 | - | 128.64 | 62.39 | 168.06 | 191.03 | 66.25 | - | 0.35 | 4.95 | 2.83
PbO2/MnS2 | 3.25 | - | 128.2 | 55.62 | 155.16 | 183.81 | 72.58 | - | 0.39 | 5.31 | 2.92
PbO2/MoS2 | 3.27 | - | 148.67 | 79.95 | 207.96 | 228.62 | 68.72 | - | 0.3 | 5.65 | 3.34
PbTe2/WSe2 | 3.33 | - | 119.43 | 21.18 | 71.96 | 140.61 | 98.25 | - | 0.7 | 3.19 | 1.24
SiO2/MnS2 | 2.84 | - | 130.9 | 86.75 | 208.69 | 217.65 | 44.15 | - | 0.2 | 7.16 | 4.52
SiO2/MoS2 | 2.94 | - | 200.39 | 121.49 | 302.54 | 321.88 | 78.9 | - | 0.25 | 8.12 | 4.99
SiO2/PbS2 | 2.87 | - | 152.26 | 7.32 | 27.95 | 159.58 | 144.93 | - | 0.91 | 4.6 | 0.98
SiO2/WS2 | 2.95 | - | 209.4 | 129.54 | 320.12 | 338.94 | 79.86 | - | 0.24 | 7.07 | 4.37
SiSe2/HfO2 | 3.33 | - | 166.3 | 97.11 | 245.24 | 263.41 | 69.19 | - | 0.26 | 6.2 | 3.77
SiTe2/HfSe2 | 3.68 | - | 102.9 | 35.93 | 106.51 | 138.82 | 66.97 | - | 0.48 | 3.98 | 2.02
SiTe2/WS2 | 3.42 | - | 93.09 | 32.47 | 96.29 | 125.55 | 60.62 | - | 0.48 | 3.79 | 1.93
SnO2/GeS2 | 3.31 | - | 144.11 | 81.32 | 207.94 | 225.43 | 62.8 | - | 0.28 | 6.69 | 4.02
SnO2/GeSe2 | 3.27 | - | 127.42 | 42.69 | 127.91 | 170.11 | 84.73 | - | 0.5 | 4.99 | 2.5
SnO2/HfS2 | 3.35 | - | 142.07 | 67.77 | 183.53 | 209.84 | 74.3 | - | 0.35 | 5.59 | 3.18
SnO2/MnS2 | 3.16 | - | 156.55 | 68.74 | 191.07 | 225.3 | 87.81 | - | 0.39 | 6.59 | 3.64
SnO2/MoS2 | 3.19 | - | 171.83 | 101.69 | 255.53 | 273.52 | 70.14 | - | 0.26 | 6.82 | 4.16
SnO2/PbS2 | 3.43 | - | 23.87 | 40.11 | 59.86 | 63.98 | -16.24 | - | -0.25 | 3.05 | 2.42
SnTe2/HfSe2 | 3.84 | - | 59.48 | 22.88 | 66.09 | 82.36 | 36.6 | - | 0.44 | 2.98 | 1.57
SnTe2/WO2 | 3.02 | - | 224.85 | 45.31 | 150.85 | 270.16 | 179.54 | - | 0.66 | 4.67 | 1.91
TiO2/MnS2 | 3.02 | - | 146.17 | 64.74 | 179.46 | 210.9 | 81.43 | - | 0.39 | 7.11 | 3.94
TiO2/MoS2 | 3.07 | - | 158.78 | 103.61 | 250.8 | 262.39 | 55.17 | - | 0.21 | 7.33 | 4.6
TiO2/WS2 | 3.07 | - | 169.56 | 114.65 | 273.6 | 284.21 | 54.91 | - | 0.19 | 6.52 | 4.14
TiSe2/MoS2 | 3.27 | - | 121.32 | 57.37 | 155.8 | 178.69 | 63.95 | - | 0.36 | 5.22 | 2.96
TiTe2/SnSe2 | 3.79 | - | 60.24 | 35.86 | 89.91 | 96.1 | 24.39 | - | 0.25 | 3.52 | 2.15
WO2/GeS2 | 3.18 | - | 50.05 | 44.83 | 94.6 | 94.88 | 5.22 | - | 0.06 | 3.77 | 2.59
WO2/MoSe2 | 3.1 | - | 142.68 | 81.85 | 208.05 | 224.53 | 60.83 | - | 0.27 | 4.89 | 2.95
WO2/SiS2 | 3.1 | - | 144.68 | 81.64 | 208.77 | 226.33 | 63.04 | - | 0.28 | 6.06 | 3.64
WO2/TiTe2 | 3.12 | - | 114.19 | 35.2 | 107.62 | 149.39 | 78.99 | - | 0.53 | 3.83 | 1.86
WS2/PbO2 | 3.23 | - | 133.6 | 86.69 | 210.3 | 220.29 | 46.92 | - | 0.21 | 4.96 | 3.11
WS2/SnO2 | 3.13 | - | 86.04 | 114.46 | 196.47 | 200.5 | -28.42 | - | -0.14 | 5.06 | 3.82
WS2/TiSe2 | 3.32 | - | 94.68 | 53.76 | 137.17 | 148.45 | 40.92 | - | 0.28 | 4.33 | 2.61
WSe2/GeO2 | 3.07 | - | 151.99 | 98 | 238.34 | 249.99 | 53.98 | - | 0.22 | 5.25 | 3.29
WSe2/HfS2 | 3.42 | - | 114.68 | 68.54 | 171.59 | 183.21 | 46.14 | - | 0.25 | 4.37 | 2.67
WSe2/MoS2 | 3.19 | - | 150.21 | 118.45 | 264.91 | 268.66 | 31.76 | - | 0.12 | 5.32 | 3.53
WSe2/PbS2 | 3.55 | - | 60.09 | 41.64 | 98.38 | 101.73 | 18.46 | - | 0.18 | 3.3 | 2.11
WSe2/SnS2 | 3.51 | - | 94.56 | 63.49 | 151.93 | 158.04 | 31.07 | - | 0.2 | 4.4 | 2.79
WTe2/HfS2 | 3.5 | - | 107.12 | 71.42 | 171.4 | 178.54 | 35.7 | - | 0.2 | 4.08 | 2.58
WTe2/PbSe2 | 3.83 | - | 34.34 | 19.57 | 49.87 | 53.92 | 14.77 | - | 0.27 | 2.27 | 1.37
WTe2/TiSe2 | 3.47 | - | 88.49 | 68.24 | 154.12 | 156.73 | 20.24 | - | 0.13 | 3.91 | 2.58
BaOBeS | 3.75 | - | 36.91 | 21.13 | 53.75 | 58.04 | 15.78 | - | 0.27 | 4.68 | 2.82
BaOBeSe | 3.9 | - | 34.7 | 18.19 | 47.74 | 52.9 | 16.51 | - | 0.31 | 4.17 | 2.44
BaOBeTe | 4.13 | - | 46.93 | 11.34 | 36.52 | 58.26 | 35.59 | - | 0.61 | 4.23 | 1.86
BaOCdS | 4.26 | - | 54.13 | 4.57 | 16.86 | 58.7 | 49.56 | - | 0.84 | 4.32 | 1.2
BaOCdSe | 4.33 | - | 39.37 | 7.63 | 25.56 | 47 | 31.74 | - | 0.68 | 3.65 | 1.47
BaOCdTe | 4.41 | - | 28.34 | 9.17 | 27.72 | 37.51 | 19.16 | - | 0.51 | 3.11 | 1.54
BaOMgS | 4.18 | - | 69.84 | 6.7 | 24.45 | 76.54 | 63.14 | - | 0.82 | 5.77 | 1.71
BaOMgSe | 4.29 | - | 89.16 | 12.08 | 42.55 | 101.24 | 77.08 | - | 0.76 | 6.16 | 2.13
BaOMgTe | 4.38 | - | 21.43 | 8.96 | 25.27 | 30.38 | 12.47 | - | 0.41 | 3.16 | 1.71
BaOSrS | 4.36 | - | 7.17 | 1.87 | 5.94 | 9.04 | 5.3 | - | 0.59 | 1.81 | 0.82
BaOSrTe | 4.45 | - | 31.39 | 9.14 | 28.31 | 40.53 | 22.25 | - | 0.55 | 3.37 | 1.6
BaOZnS | 4.08 | - | 57.82 | 11.24 | 37.64 | 69.06 | 46.58 | - | 0.67 | 4.89 | 1.97
BaOZnSe | 4.19 | - | 57.07 | 19.2 | 57.47 | 76.28 | 37.87 | - | 0.5 | 4.84 | 2.43
BaOZnTe | 4.33 | - | 53.62 | 13.46 | 43.03 | 67.08 | 40.16 | - | 0.6 | 4.35 | 1.95
BaSBeSe | 3.95 | - | 32.97 | 13.42 | 38.15 | 46.39 | 19.55 | - | 0.42 | 3.83 | 2.06
BaSBeTe | 4.26 | - | 26.41 | 12.33 | 33.62 | 38.73 | 14.08 | - | 0.36 | 3.46 | 1.95
BaSCdSe | 4.6 | - | 7.29 | 3.2 | 8.9 | 10.49 | 4.1 | - | 0.39 | 1.79 | 0.99
BaSCdTe | 4.82 | - | 25.59 | 2.61 | 9.48 | 28.2 | 22.98 | - | 0.81 | 2.89 | 0.88
BaSMgO | 3.71 | - | 45.64 | 6.31 | 22.19 | 51.95 | 39.32 | - | 0.76 | 4.22 | 1.47
BaSSrO | 4.19 | - | 31.19 | 9.44 | 29 | 40.64 | 21.75 | - | 0.54 | 3.69 | 1.78
BaSSrSe | 4.97 | - | 12.17 | 6.19 | 16.42 | 18.37 | 5.98 | - | 0.33 | 2.65 | 1.54
BaSSrTe | 5.05 | - | 10.21 | 6.71 | 16.2 | 16.92 | 3.5 | - | 0.21 | 2.42 | 1.52
BaSZnTe | 4.62 | - | 39.06 | 6.02 | 20.87 | 45.08 | 33.04 | - | 0.73 | 3.72 | 1.36
BaSeBeO | 4.58 | - | 22.06 | 1.85 | 6.84 | 23.92 | 20.21 | - | 0.84 | 3.29 | 0.92
BaSeBeS | 3.78 | - | 11.92 | 6.58 | 16.96 | 18.5 | 5.34 | - | 0.29 | 2.32 | 1.38
BaSeBeTe | 4.26 | - | 25.94 | 8.77 | 26.21 | 34.7 | 17.17 | - | 0.49 | 3.05 | 1.53
BaSeCdO | 3.95 | - | 36.56 | 15.49 | 43.52 | 52.05 | 21.07 | - | 0.4 | 3.5 | 1.91
BaSeCdS | 4.46 | - | 8.72 | 0.59 | 2.21 | 9.31 | 8.13 | - | 0.87 | 1.64 | 0.41
BaSeCdTe | 4.86 | - | 20.04 | 3.41 | 11.65 | 23.45 | 16.63 | - | 0.71 | 2.52 | 0.96
BaSeMgO | 3.72 | - | 26.89 | 11.75 | 32.71 | 38.64 | 15.14 | - | 0.39 | 3.29 | 1.82
BaSeMgS | 4.3 | - | 31.21 | 6.71 | 22.08 | 37.92 | 24.5 | - | 0.65 | 3.66 | 1.54
BaSeMgTe | 4.8 | - | 34.12 | 1.96 | 7.41 | 36.08 | 32.16 | - | 0.89 | 3.43 | 0.8
BaSeSrO | 4.22 | - | 29.82 | 11.1 | 32.36 | 40.92 | 18.72 | - | 0.46 | 3.44 | 1.79
BaSeSrS | 4.92 | - | 15.55 | 6.72 | 18.76 | 22.27 | 8.84 | - | 0.4 | 2.89 | 1.59
BaSeSrTe | 5.12 | - | 7.52 | 7.01 | 14.52 | 14.53 | 0.51 | - | 0.04 | 2.15 | 1.49
BrSeZnO | 4.59 | - | 23.97 | 2.83 | 10.13 | 26.8 | 21.14 | - | 0.79 | 3.14 | 1.02
BaSeZnS | 4.17 | - | 31.07 | 0.67 | 2.64 | 31.74 | 30.39 | - | 0.96 | 3.03 | 0.44
BaSeZnTe | 4.65 | - | 13.67 | 5.32 | 15.33 | 19 | 8.35 | - | 0.44 | 2.29 | 1.21
BaTeBeS | 4.26 | - | 26.59 | 15.69 | 39.47 | 42.28 | 10.9 | - | 0.26 | 3.62 | 2.2
BaTeBeSe | 4.02 | - | 19.3 | 0.72 | 2.78 | 20.02 | 18.58 | - | 0.93 | 2.19 | 0.41
BaTeCdO | 3.96 | - | 11.75 | 2.66 | 8.67 | 14.41 | 9.1 | - | 0.63 | 1.73 | 0.74
BaTeCdS | 5.25 | - | 17.12 | 1.6 | 5.84 | 18.71 | 15.52 | - | 0.83 | 2.56 | 0.75
BaTeSrO | 4.3 | - | 32.47 | 11.65 | 34.31 | 44.13 | 20.82 | - | 0.47 | 3.39 | 1.74
BaTeSrS | 4.97 | - | 14.46 | 7.26 | 19.33 | 21.72 | 7.2 | - | 0.33 | 2.7 | 1.56
BaTeSrSe | 5.08 | - | 9.9 | 7.23 | 16.72 | 17.13 | 2.67 | - | 0.16 | 2.31 | 1.5
BaTeZnO | 3.53 | - | 50.39 | 16.83 | 50.47 | 67.22 | 33.56 | - | 0.5 | 3.55 | 1.78
BaTeZnS | 5.24 | - | 17.49 | 1.51 | 5.56 | 19 | 15.98 | - | 0.84 | 2.74 | 0.77
BaTeZnSe | 5.46 | - | 13.67 | 1.72 | 6.11 | 15.39 | 11.96 | - | 0.78 | 2.42 | 0.81
BeOBaSe | 4.58 | - | 22.27 | 1.88 | 6.93 | 24.15 | 20.39 | - | 0.84 | 3.31 | 0.92
BeSBaO | 3.75 | - | 36.45 | 20.98 | 53.26 | 57.43 | 15.47 | - | 0.27 | 4.66 | 2.82
BeSBaSe | 3.79 | - | 11.94 | 6.53 | 16.89 | 18.47 | 5.41 | - | 0.29 | 2.32 | 1.38
BeSBaTe | 4.26 | - | 26.72 | 125.7 | 39.56 | 42.42 | 11.02 | - | 0.26 | 3.62 | 2.2
BeSCdO | 3.61 | - | 97.87 | 24.58 | 78.59 | 122.45 | 73.29 | - | 0.6 | 7.01 | 3.14
BeSCdSe | 3.62 | - | 47.48 | 15.74 | 47.28 | 63.22 | 31.75 | - | 0.5 | 4.31 | 2.15
BeSCdTe | 3.38 | - | 52.07 | 6.74 | 23.88 | 58.82 | 45.33 | - | 0.77 | 3.53 | 1.2
BeSMgO | 3.46 | - | 92.12 | 42.54 | 116.41 | 134.66 | 49.58 | - | 0.37 | 10.15 | 5.7
BeSMgSe | 3.75 | - | 19.54 | 10.13 | 26.68 | 29.67 | 9.41 | - | 0.32 | 3.89 | 2.27
BeSMgTe | 3.41 | - | 75.45 | 22.76 | 69.95 | 98.21 | 52.69 | - | 0.54 | 5.55 | 2.67
BeTeMgO | 3.66 | - | 60.81 | 38.92 | 94.92 | 99.73 | 21.89 | - | 0.22 | 6.27 | 3.92
BeTeZnS | 3.93 | - | 72.8 | 32.11 | 89.12 | 104.91 | 40.69 | - | 0.39 | 6.01 | 3.33
CdOBeTe | 3.86 | - | 65.01 | 29.53 | 81.23 | 94.55 | 35.48 | - | 0.38 | 5.26 | 2.94
CdOZnS | 3.79 | - | 77.87 | 24.17 | 73.77 | 102.03 | 53.7 | - | 0.53 | 5.82 | 2.83
CdOZnSe | 3.83 | - | 62.94 | 20.49 | 61.83 | 83.43 | 42.45 | - | 0.51 | 4.84 | 2.4
CdSBaO | 4.26 | - | 54.12 | 4.5 | 16.6 | 58.61 | 49.62 | - | 0.85 | 4.31 | 1.19
CdSBaTe | 5.25 | - | 17.05 | 1.61 | 5.89 | 18.67 | 15.44 | - | 0.83 | 2.56 | 0.75
CdSMgO | 3.66 | - | 27.63 | 7.53 | 23.67 | 35.16 | 20.1 | - | 0.57 | 3.65 | 1.69
CdSeMgOy | 3.49 | - | 3.67 | 10.54 | 10.88 | 14.2 | -6.87 | - | -0.48 | 1.97 | 1.7
CdTeBeSe | 3.71 | - | 37.67 | 7.22 | 24.23 | 44.89 | 30.45 | - | 0.68 | 3.14 | 1.26
CdTeMgSe | 4.42 | - | 36.71 | 1.68 | 6.44 | 38.4 | 35.03 | - | 0.91 | 3.38 | 0.71
MgOBaS | 3.71 | - | 36.54 | 7.6 | 25.17 | 44.15 | 28.94 | - | 0.66 | 3.89 | 1.61
MgOBeSe | 3.55 | - | 75.9 | 40.59 | 105.79 | 116.49 | 35.31 | - | 0.3 | 7.72 | 4.56
MgOZnS | 3.61 | - | 59.68 | 30.69 | 81.06 | 90.36 | 28.99 | - | 0.32 | 6.68 | 3.89
MgOZnSe | 3.8 | - | 27.66 | 19.07 | 45.15 | 46.73 | 8.6 | - | 0.18 | 4.37 | 2.79
MgSBaO | 4.18 | - | 69.84 | 6.72 | 24.52 | 76.56 | 63.12 | - | 0.82 | 5.77 | 1.71
MgSBeSe | 3.87 | - | 54.15 | 23.16 | 64.9 | 77.32 | 30.99 | - | 0.4 | 6.46 | 3.54
MgSZnO | 3.62 | - | 16.91 | 0.59 | 2.26 | 17.49 | 16.32 | - | 0.93 | 2.94 | 0.54
MgSeBaO | 4.28 | - | 47.37 | 3.79 | 14.05 | 51.17 | 43.58 | - | 0.85 | 4.37 | 1.19
MgSeBeS | 3.75 | - | 20.16 | 11.13 | 28.69 | 31.3 | 9.03 | - | 0.29 | 3.99 | 2.38
MgSeCdO | 4 | - | 44.26 | 14.85 | 44.48 | 59.12 | 29.41 | - | 0.5 | 4.61 | 2.31
MgSeCdS | 4.25 | - | 54.29 | 15.49 | 48.22 | 69.78 | 38.79 | - | 0.56 | 5.15 | 2.43
MgSeCdTe | 4.42 | - | 36.63 | 1.68 | 6.42 | 38.31 | 34.95 | - | 0.91 | 3.37 | 0.71
MgSeZnTe | 4.31 | - | 51.76 | 17.95 | 53.31 | 69.71 | 33.82 | - | 0.49 | 4.78 | 2.42
MgTeBeS | 3.4 | - | 76.21 | 24.29 | 73.68 | 100.5 | 51.92 | - | 0.52 | 5.61 | 2.76
MgTeCdSe | 4.5 | - | 36.13 | 13.26 | 38.79 | 49.39 | 22.87 | - | 0.46 | 3.9 | 2.02
MgTeZnO | 3.43 | - | 45.1 | 16.14 | 47.55 | 61.24 | 28.95 | - | 0.47 | 4.01 | 2.06
MgTeZnSe | 4.26 | - | 37.3 | 9.73 | 30.87 | 47.03 | 27.57 | - | 0.59 | 3.87 | 1.76
SrOBaS | 4.18 | - | 25.25 | 10.29 | 29.25 | 35.54 | 14.95 | - | 0.42 | 3.44 | 1.85
SrOBeSe | 3.88 | - | 69.11 | 19.62 | 61.13 | 88.73 | 49.49 | - | 0.56 | 6.03 | 2.83
SrOMgS | 4.06 | - | 78.18 | 13.81 | 46.95 | 91.99 | 64.37 | - | 0.7 | 7.03 | 2.72
SrOZnS | 3.97 | - | 79.75 | 18.35 | 59.68 | 98.1 | 61.4 | - | 0.63 | 6.33 | 2.74
SrOZnSe | 4.05 | - | 50.73 | 14.1 | 44.13 | 64.83 | 36.64 | - | 0.57 | 4.73 | 2.2
SrSBaSe | 4.92 | - | 30.85 | 0.62 | 2.42 | 31.47 | 30.23 | - | 0.96 | 3.44 | 0.48
SrSCdSe | 4.59 | - | 48.5 | 3.6 | 13.42 | 52.1 | 44.9 | - | 0.86 | 4.29 | 1.13
SrSMgSe | 4.51 | - | 47.47 | 3.76 | 13.94 | 51.23 | 43.71 | - | 0.85 | 4.93 | 1.34
SrSZnSe | 4.33 | - | 28.46 | 3.21 | 11.53 | 31.66 | 25.25 | - | 0.8 | 3.42 | 1.09
SrSeMgS | 4.3 | - | 31.39 | 1.74 | 6.6 | 33.13 | 29.65 | - | 0.89 | 3.78 | 0.87
SrSeZnO | 3.65 | - | 30.4 | 3.65 | 13.03 | 34.05 | 26.76 | - | 0.79 | 3.09 | 1.01
SrSeZnSy | 4.14 | - | 3.84 | 4.9 | 8.62 | 8.74 | -1.06 | - | -0.12 | 1.72 | 1.29
SrTeBaO | 4.45 | - | 31.51 | 9.17 | 28.41 | 40.68 | 22.33 | - | 0.55 | 3.38 | 1.6
SrTeMgO | 3.54 | - | 45.97 | 12.32 | 38.87 | 58.29 | 33.64 | - | 0.58 | 3.86 | 1.77
SrTeZnS | 4.88 | - | 20.5 | 2.06 | 7.47 | 22.55 | 18.44 | - | 0.82 | 2.99 | 0.9
ZnOBaSe | 4.59 | - | 23.66 | 2.83 | 10.1 | 26.49 | 20.83 | - | 0.79 | 3.13 | 1.02
ZnOBeS | 3.45 | - | 93.83 | 42.18 | 116.4 | 136.01 | 51.65 | - | 0.38 | 8.31 | 4.63
ZnOMgTe | 3.43 | - | 45.39 | 16.29 | 47.95 | 61.68 | 29.1 | - | 0.47 | 4.03 | 2.07
ZnSBaO | 4.08 | - | 57.18 | 11.5 | 38.3 | 68.68 | 45.68 | - | 0.67 | 4.87 | 1.99
ZnSBeSe | 3.77 | - | 76.52 | 33.16 | 92.55 | 109.68 | 43.35 | - | 0.4 | 6.61 | 3.64
ZnSCdO | 3.79 | - | 78.35 | 24.12 | 73.78 | 102.47 | 54.22 | - | 0.53 | 5.83 | 2.83
ZnSMgSe | 4.03 | - | 46.62 | 19.19 | 54.39 | 65.81 | 27.42 | - | 0.42 | 5.27 | 2.85
ZnSSrO | 3.96 | - | 79.6 | 18.28 | 59.46 | 97.88 | 61.33 | - | 0.63 | 6.32 | 2.73
ZnSeCdS | 4.14 | - | 53 | 19.56 | 57.15 | 72.56 | 33.44 | - | 0.46 | 4.73 | 2.46
ZnSeMgS | 4.07 | - | 66.97 | 20.05 | 61.72 | 87.02 | 46.92 | - | 0.54 | 6.11 | 2.93
ZnSeSrS | 4.32 | - | 40.38 | 2.15 | 8.17 | 42.53 | 38.23 | - | 0.9 | 3.96 | 0.89
ZnTeBaSy | 4.62 | - | 3.1 | 7.75 | 8.86 | 10.86 | -4.65 | - | -0.43 | 1.83 | 1.54
ZnTeBeS | 3.51 | - | 32.19 | 12.85 | 36.73 | 45.03 | 19.34 | - | 0.43 | 3.52 | 1.88
ZnTeMgS | 4.2 | - | 62.05 | 10.24 | 35.17 | 72.3 | 51.81 | - | 0.72 | 5.16 | 1.94
ZnTeSrO | 4.16 | - | 47.84 | 15.23 | 46.2 | 63.06 | 32.61 | - | 0.52 | 4.38 | 2.15¯