## Sheet1
Material | K | G | Y2D | C11 | C12 | C66 | v | Vl | Vt
1T-CrO2GeS2 | 108.02 | 47.82 | 132.59 | 155.84 | 60.2 | - | 0.39 | 6.33 | 3.51
1T-CrS2GeO2 | 161.12 | 66.28 | 187.85 | 227.4 | 94.84 | - | 0.42 | 6.86 | 3.7
1T-CrS2GeSe2 | 41.49 | 9.79 | 31.69 | 51.28 | 31.7 | - | 0.62 | 2.96 | 1.29
1T-CrS2GeTe2 | 47.53 | 12.56 | 39.74 | 60.09 | 34.97 | - | 0.58 | 2.84 | 1.3
1T-CrSe2GeO2 | 156.77 | 83.75 | 218.36 | 240.52 | 73.01 | - | 0.3 | 6.04 | 3.56
1T-CrSe2GeS2 | 70.92 | 34.79 | 93.35 | 105.7 | 36.13 | - | 0.34 | 4.2 | 2.41
1T-CrTe2GeO2 | 142.33 | 62.96 | 174.6 | 205.29 | 79.37 | - | 0.39 | 5.05 | 2.8
1T-CrTe2GeS2 | 45.61 | 36.65 | 81.28 | 82.26 | 8.95 | - | 0.11 | 3.42 | 2.28
1T-CrTe2GeSe2 | 85.03 | 22.78 | 71.86 | 107.81 | 62.25 | - | 0.58 | 3.63 | 1.67
1T-CrO2HfS2 | 121.7 | 64.62 | 168.84 | 186.32 | 57.08 | - | 0.31 | 5.6 | 3.3
1T-CrS2HfO2 | 136.6 | 53.33 | 153.43 | 189.93 | 83.27 | - | 0.44 | 5.52 | 2.92
1T-CrS2HfSe2 | 69.49 | 44.38 | 108.33 | 113.87 | 25.12 | - | 0.22 | 3.94 | 2.46
1T-CrSe2HfO2 | 160.16 | 129.46 | 286.36 | 289.62 | 30.7 | - | 0.11 | 6.09 | 4.07
1T-CrSe2HfS2 | 59.33 | 40.01 | 95.58 | 99.34 | 19.32 | - | 0.19 | 3.72 | 2.36
1T-CrTe2HfO2 | 166.53 | 95.89 | 243.41 | 262.43 | 70.64 | - | 0.27 | 5.35 | 3.23
1T-CrTe2HfS2 | 67.1 | 56.42 | 122.6 | 123.53 | 10.68 | - | 0.09 | 3.81 | 2.58
1T-CrTe2HfSe2 | 73.41 | 32.76 | 90.6 | 106.17 | 40.65 | - | 0.38 | 3.33 | 1.85
1T-CrO2MnSe2 | 21.89 | 12.22 | 31.37 | 34.11 | 9.67 | - | 0.28 | 2.31 | 1.38
1T-CrS2MnO2 | 59.71 | 12.18 | 40.46 | 71.89 | 47.53 | - | 0.66 | 3.97 | 1.64
1T-CrS2MnSe2 | 130.71 | 22.31 | 76.22 | 153.01 | 108.4 | - | 0.71 | 4.84 | 1.85
1T-CrS2MnTe2 | 58.8 | 32.54 | 83.8 | 91.35 | 26.26 | - | 0.29 | 3.44 | 2.05
1T-CrSe2MnS2 | 127.32 | 70.14 | 180.91 | 197.46 | 57.17 | - | 0.29 | 5.57 | 3.32
1T-CrSe2MnTe2 | 118.85 | 72.72 | 180.45 | 191.56 | 46.13 | - | 0.24 | 4.6 | 2.84
1T-CrTe2MnS2 | 67.73 | 37.17 | 96 | 104.9 | 30.56 | - | 0.29 | 3.75 | 2.23
1T-CrTe2MnSe2 | 65.46 | 77.16 | 141.66 | 142.62 | -11.7 | - | -0.08 | 4.03 | 2.97
1T-CrO2MoS2 | 74.42 | 23.91 | 72.38 | 98.33 | 50.51 | - | 0.51 | 4.36 | 2.15
1T-CrS2MoO2 | 173.45 | 49.42 | 153.85 | 222.87 | 124.03 | - | 0.56 | 6.42 | 3.02
1T-CrS2MoSe2 | 86.49 | 42.24 | 113.51 | 128.72 | 44.25 | - | 0.34 | 4.25 | 2.43
1T-CrS2MoTe2 | 83.36 | 41.77 | 111.31 | 125.14 | 41.59 | - | 0.33 | 3.89 | 2.25
1T-CrSe2MoO2 | 139.87 | 99.69 | 232.83 | 239.56 | 40.18 | - | 0.17 | 5.8 | 3.74
1T-CrSe2MoS2 | 133.16 | 79.11 | 198.5 | 212.27 | 54.05 | - | 0.25 | 5.48 | 3.34
1T-CrSe2MoTe2 | 65.21 | 45.25 | 106.85 | 110.46 | 19.95 | - | 0.18 | 3.39 | 2.17
1T-CrTe2MoS2 | 128.6 | 65.99 | 174.45 | 194.59 | 62.61 | - | 0.32 | 4.85 | 2.82
1T-CrTe2MoSe2 | 134.66 | 68.88 | 182.28 | 203.53 | 65.78 | - | 0.32 | 4.58 | 2.66
1T-CrS2PbO2 | 65.41 | 41.87 | 102.12 | 107.28 | 23.53 | - | 0.22 | 4.09 | 2.55
1T-CrS2PbSe2 | 40.41 | 26.03 | 63.33 | 66.44 | 14.38 | - | 0.22 | 2.6 | 1.63
1T-CrS2PbTe2 | 68.03 | 77.54 | 144.94 | 145.56 | -9.51 | - | -0.07 | 3.64 | 2.66
1T-GeO2CrS2 | 160.87 | 113.34 | 265.98 | 274.21 | 47.53 | - | 0.17 | 7.54 | 4.84
1T-GeO2CrSe2 | 158.19 | 109.3 | 258.55 | 267.49 | 48.89 | - | 0.18 | 6.37 | 4.07
1T-GeO2CrTe2 | 146.84 | 59.85 | 170.07 | 206.69 | 86.99 | - | 0.42 | 5.07 | 2.73
1T-GeS2MoO2 | 21.87 | 42.09 | 57.57 | 63.96 | -20.22 | - | -0.32 | 3.69 | 2.99
1T-GeO2MoS2 | 162.45 | 94.59 | 239.13 | 257.05 | 67.86 | - | 0.26 | 6.79 | 4.12
1T-GeO2MoSe2 | 143.84 | 78.68 | 203.44 | 222.52 | 65.16 | - | 0.29 | 5.53 | 3.29
1T-GeS2HfO2 | 171.29 | 97.79 | 249.01 | 269.08 | 73.5 | - | 0.27 | 6.64 | 4
1T-GeO2MnS2 | 182 | 159.23 | 339.71 | 341.23 | 22.77 | - | 0.07 | 8.36 | 5.71
1T-GeTe2MoS2 | 17.78 | 34.96 | 47.15 | 52.75 | -17.18 | - | -0.33 | 2.56 | 2.08
1T-GeTe2PbSe2 | 6.22 | 2.24 | 6.59 | 8.46 | 3.98 | - | 0.47 | 1 | 0.52
1T-GeO2SiS2 | 170.94 | 83.36 | 224.14 | 254.3 | 87.58 | - | 0.34 | 8.04 | 4.6
1T-GeTe2SiSe2 | 10.7 | 12.34 | 22.92 | 23.04 | -1.65 | - | -0.07 | 1.71 | 1.25
1T-GeS2SnO2 | 142.65 | 76.34 | 198.92 | 218.99 | 66.3 | - | 0.3 | 6.6 | 3.9
1T-GeTe2SnSe2 | 48.81 | 19.88 | 56.5 | 68.69 | 28.93 | - | 0.42 | 2.96 | 1.59
1T-HfO2MoSe2 | 157.38 | 106.42 | 253.96 | 263.81 | 50.96 | - | 0.19 | 5.56 | 3.53
1T-HfSe2MoS2 | 74.82 | 43.01 | 109.24 | 117.83 | 31.81 | - | 0.27 | 3.85 | 2.32
1T-HfS2PbSe2 | 15.72 | 22.02 | 36.69 | 37.74 | -6.31 | - | -0.17 | 2.14 | 1.63
1T-HfO2SiS2 | 183.77 | 110.74 | 276.4 | 294.51 | 73.03 | - | 0.25 | 7.31 | 4.48
1T-HfS2SnO2 | 109.51 | 63.97 | 161.52 | 173.47 | 45.54 | - | 0.26 | 5.15 | 3.13
1T-HfS2WTe2 | 124.13 | 79.39 | 193.68 | 203.51 | 44.74 | - | 0.22 | 4.41 | 2.76
1T-MnO2CrS2 | 74.96 | 21.38 | 66.55 | 96.34 | 53.57 | - | 0.56 | 4.57 | 2.15
1T-MnO2GeS2 | 132.51 | 53.34 | 152.12 | 185.84 | 79.17 | - | 0.43 | 6.58 | 3.52
1T-MnS2HfO2 | 144.99 | 77.61 | 202.21 | 222.61 | 67.38 | - | 0.3 | 6 | 3.54
1T-MnO2MoS2 | 91.87 | 50.37 | 130.13 | 142.23 | 41.5 | - | 0.29 | 5.19 | 3.09
1T-MnS2MoO2 | 207.79 | 94.3 | 259.46 | 302.09 | 113.48 | - | 0.38 | 7.43 | 4.15
1T-MnO2PbS2 | 15.86 | 8.53 | 22.19 | 24.39 | 7.34 | - | 0.3 | 1.99 | 1.18
1T-MnTe2PbSe2 | 14.4 | 12.43 | 26.68 | 26.82 | 1.97 | - | 0.07 | 1.77 | 1.2
1T-MnTe2SnO2 | 147.65 | 76.83 | 202.14 | 224.48 | 70.82 | - | 0.32 | 5.25 | 3.07
1T-MoS2GeO2 | 173.47 | 116.16 | 278.29 | 289.63 | 57.31 | - | 0.2 | 7.21 | 4.56
1T-MoSe2GeO2 | 143.7 | 70.95 | 190 | 214.66 | 72.75 | - | 0.34 | 5.43 | 3.12
1T-MoS2HfSe2 | 77.36 | 48.03 | 118.53 | 125.39 | 29.33 | - | 0.23 | 3.97 | 2.46
1T-MoTe2HfSe2 | 82.47 | 17.69 | 58.25 | 100.16 | 64.79 | - | 0.65 | 3.14 | 1.32
1T-MoS2SiO2 | 175.88 | 92.54 | 242.54 | 268.42 | 83.34 | - | 0.31 | 7.33 | 4.31
1T-MoTe2WSe2 | 123.86 | 25.09 | 83.45 | 148.95 | 98.77 | - | 0.66 | 3.57 | 1.47
1T-PbO2HfS2 | 113.29 | 57.6 | 152.73 | 170.88 | 55.69 | - | 0.33 | 4.75 | 2.76
1T-PbO2MnS2 | 70.06 | 59.07 | 128.19 | 129.13 | 10.99 | - | 0.09 | 4.52 | 3.06
1T-PbO2MoS2 | 130.47 | 52.75 | 150.25 | 183.22 | 77.72 | - | 0.42 | 5.1 | 2.74
1T-PbTe2WSe2 | 117.88 | 36.7 | 111.95 | 154.58 | 81.18 | - | 0.53 | 3.26 | 1.59
1T-SiO2GeTe2 | 47.17 | 8.35 | 28.38 | 55.52 | 38.82 | - | 0.7 | 2.56 | 0.99
1T-SiSe2HfO2 | 153.55 | 75.23 | 201.96 | 228.78 | 78.33 | - | 0.34 | 5.78 | 3.32
1T-SiTe2HfSe2 | 80.43 | 6.8 | 25.1 | 87.24 | 73.63 | - | 0.84 | 3.21 | 0.9
1T-SiO2MnS2 | 131.8 | 76 | 192.82 | 207.8 | 55.8 | - | 0.27 | 6.94 | 4.2
1T-SiO2MoS2 | 171.86 | 92.56 | 240.63 | 264.42 | 79.3 | - | 0.3 | 7.28 | 4.31
1T-SiO2PbS2 | 97.91 | 58.75 | 146.87 | 156.66 | 39.16 | - | 0.25 | 4.49 | 2.75
1T-SiTe2SnSe2 | 83.76 | 10.8 | 38.26 | 94.55 | 72.96 | - | 0.77 | 3.57 | 1.21
1T-SiO2WS2 | 185.64 | 101.09 | 261.8 | 286.73 | 84.54 | - | 0.29 | 6.43 | 3.82
1T-SnO2GeS2 | 140.52 | 72.06 | 190.54 | 212.58 | 68.45 | - | 0.32 | 6.5 | 3.79
1T-SnSe2GeTe2 | 44.5 | 16.95 | 49.09 | 61.45 | 27.55 | - | 0.45 | 2.8 | 1.47
1T-SnO2HfS2 | 112.82 | 61.52 | 159.24 | 174.33 | 51.3 | - | 0.29 | 5.16 | 3.07
1T-SnTe2HfSe2 | 57.26 | 12.63 | 41.4 | 69.89 | 44.62 | - | 0.64 | 2.79 | 1.19
1T-SnO2MnS2 | 133.69 | 110.92 | 242.49 | 244.61 | 22.77 | - | 0.09 | 6.93 | 4.67
1T-SnTe2PbSe2 | 10.55 | 0.55 | 2.07 | 11.1 | 10.01 | - | 0.9 | 1.26 | 0.28
1T-SnTe2SiS2 | 158 | 81.97 | 215.89 | 239.97 | 76.02 | - | 0.32 | 5.31 | 3.1
1T-SnO2TiTe2 | 90.54 | 9.16 | 33.28 | 99.7 | 81.38 | - | 0.82 | 3.58 | 1.09
1T-SnTe2WO2 | 78.2 | 56.08 | 130.63 | 134.28 | 22.13 | - | 0.16 | 3.36 | 2.17
1T-SnTe2WSe2 | 139.49 | 34.83 | 111.48 | 174.31 | 104.66 | - | 0.6 | 3.64 | 1.63
1T-TiO2GeS2 | 102.64 | 26.77 | 84.93 | 129.41 | 75.87 | - | 0.59 | 5.64 | 2.56
1T-TiTe2GeSe2 | 70.23 | 6.08 | 22.39 | 76.31 | 64.14 | - | 0.84 | 3.15 | 0.89
1T-TiO2HfS2 | 71.33 | 12.11 | 41.42 | 83.45 | 59.22 | - | 0.71 | 3.79 | 1.44
1T-TiO2MnS2 | 163.4 | 114.9 | 269.85 | 278.3 | 48.5 | - | 0.17 | 8.14 | 5.23
1T-TiO2MoS2 | 147.08 | 73.56 | 196.15 | 220.64 | 73.52 | - | 0.33 | 6.67 | 3.85
1T-TiO2MoSe2 | 124.51 | 85.38 | 202.6 | 209.89 | 39.12 | - | 0.19 | 5.61 | 3.58
1T-TiO2PbSe2 | 66.58 | 47.89 | 111.41 | 114.46 | 18.69 | - | 0.16 | 3.51 | 2.27
1T-TiTe2PbSe2 | 40.33 | 15.88 | 45.57 | 56.2 | 24.45 | - | 0.43 | 2.59 | 1.38
1T-TiO2SnS2 | 87.47 | 16.22 | 54.73 | 103.69 | 71.25 | - | 0.69 | 4.74 | 1.88
1T-TiTe2SnSe2 | 64.85 | 33.88 | 89.01 | 98.73 | 30.97 | - | 0.31 | 3.58 | 2.1
1T-TiO2WS2 | 152.73 | 70.37 | 192.7 | 223.1 | 82.36 | - | 0.37 | 5.75 | 3.23
1T-WSe2GeO2 | 153.85 | 84.57 | 218.3 | 238.43 | 69.28 | - | 0.29 | 5.15 | 3.06
1T-WO2HfS2 | 94.19 | 36.98 | 106.22 | 131.17 | 57.21 | - | 0.44 | 4.12 | 2.19
1T-WTe2HfSe2 | 52.43 | 32.65 | 80.49 | 85.08 | 19.77 | - | 0.23 | 2.73 | 1.69
1T-WO2MnS2 | 226.75 | 69.68 | 213.21 | 296.43 | 157.06 | - | 0.53 | 6.3 | 3.05
1T-WO2MoS2 | 185.63 | 94.45 | 250.4 | 280.09 | 91.18 | - | 0.33 | 5.9 | 3.42
1T-WSe2MoS2 | 141.8 | 84.23 | 211.37 | 226.04 | 57.57 | - | 0.25 | 4.92 | 3
1T-WS2PbO2 | 122.64 | 79.25 | 192.57 | 201.89 | 43.39 | - | 0.21 | 4.85 | 3.04
1T-WSe2PbS2 | 34.6 | 21.5 | 53.04 | 56.1 | 13.09 | - | 0.23 | 2.47 | 1.53
1T-WTe2PbSe2 | 18.49 | 1.82 | 6.63 | 20.3 | 16.67 | - | 0.82 | 1.38 | 0.41
1T-WO2SiS2 | 154.96 | 84.57 | 218.84 | 239.53 | 70.39 | - | 0.29 | 6.26 | 3.72
1T-WTe2SiS2 | 117.44 | 24.07 | 79.91 | 141.51 | 93.36 | - | 0.66 | 3.97 | 1.64
1T-WSe2SnS2 | 103.6 | 34.45 | 103.41 | 138.05 | 69.15 | - | 0.5 | 4.1 | 2.05
1T-WTe2SnSe2 | 62.16 | 57.29 | 119.25 | 119.45 | 4.88 | - | 0.04 | 3.45 | 2.39
1T-WS2TiSe2 | 84.75 | 16.82 | 56.14 | 101.58 | 67.93 | - | 0.67 | 3.58 | 1.46
1T-WTe2TiSe2 | 101.02 | 60.11 | 150.74 | 161.13 | 40.91 | - | 0.25 | 3.97 | 2.42
2H-CrO2GeSe2 | 13.22 | 24.88 | 34.54 | 38.1 | -11.66 | - | -0.31 | 2.2 | 1.78
2H-CrSe2GeTe2 | 32.27 | 31.61 | 63.87 | 63.88 | 0.66 | - | 0.01 | 2.57 | 1.81
2H-CrSe2HfTe2 | 87.74 | 37.2 | 104.49 | 124.94 | 50.55 | - | 0.4 | 3.34 | 1.82
2H-CrO2MnS2 | 146.02 | 77.72 | 202.89 | 223.74 | 68.31 | - | 0.31 | 6.68 | 3.94
2H-CrS2MnSe2 | 126.21 | 64.86 | 171.37 | 191.07 | 61.35 | - | 0.32 | 5.42 | 3.16
2H-CrSe2MnS2 | 121.78 | 68.4 | 175.2 | 190.18 | 53.38 | - | 0.28 | 5.42 | 3.25
2H-CrO2MoS2 | 188.54 | 102.73 | 265.99 | 291.27 | 85.81 | - | 0.29 | 7.24 | 4.3
2H-CrSe2MoTe2 | 148.9 | 51.01 | 151.97 | 199.91 | 97.89 | - | 0.49 | 4.69 | 2.37
2H-CrO2PbS2 | 89.96 | 27.31 | 83.8 | 117.27 | 62.65 | - | 0.53 | 3.71 | 1.79
2H-CrTe2PbO2 | 25.52 | 32.9 | 57.48 | 58.42 | -7.38 | - | -0.13 | 2.66 | 1.99
2H-CrO2SiS2 | 5.06 | 29.68 | 17.3 | 34.74 | -24.62 | - | -0.71 | 2.93 | 2.71
2H-CrTe2SiS2 | 66.93 | 60.33 | 126.91 | 127.25 | 6.6 | - | 0.05 | 4.27 | 2.94
2H-CrS2SnTe2 | 109.76 | 52.7 | 142.42 | 162.46 | 57.07 | - | 0.35 | 4.12 | 2.35
2H-CrTe2SnSe2 | 22.88 | 81.8 | 71.52 | 104.68 | -58.92 | - | -0.56 | 3.49 | 3.08
2H-CrSe2TiO2 | 189.12 | 103.89 | 268.21 | 293 | 85.23 | - | 0.29 | 6.88 | 4.1
2H-CrTe2TiS2 | 5.77 | 41.05 | 20.23 | 46.82 | -35.28 | - | -0.75 | 2.57 | 2.4
2H-CrO2WS2 | 193.98 | 118.22 | 293.82 | 312.2 | 75.76 | - | 0.24 | 6.46 | 3.97
2H-GeO2CrS2 | 200.01 | 117.99 | 296.85 | 318 | 82.02 | - | 0.26 | 7.98 | 4.86
2H-GeSe2CrTe2 | 57.33 | 29.66 | 78.18 | 86.98 | 27.67 | - | 0.32 | 3.34 | 1.95
2H-GeS2HfO2 | 124.65 | 59.13 | 160.42 | 183.78 | 65.51 | - | 0.36 | 5.3 | 3.01
2H-GeTe2HfSe2 | 4.91 | 6.63 | 11.29 | 11.54 | -1.72 | - | -0.15 | 1.19 | 0.9
2H-GeO2MnS2 | 168.46 | 89.85 | 234.38 | 258.31 | 78.61 | - | 0.3 | 7.19 | 4.24
2H-GeS2MnTe2 | 97.72 | 29.8 | 91.34 | 127.52 | 67.92 | - | 0.53 | 4.19 | 2.03
2H-GeTe2MnSe2 | 18.59 | 24.82 | 42.52 | 43.42 | -6.23 | - | -0.14 | 2.13 | 1.61
2H-GeO2MoS2 | 212.22 | 125.87 | 316.03 | 338.09 | 86.35 | - | 0.26 | 7.72 | 4.71
2H-GeTe2MoS2 | 112.69 | 56.06 | 149.75 | 168.76 | 56.63 | - | 0.34 | 4.27 | 2.46
2H-GeO2PbS2 | 35.93 | 12.41 | 36.9 | 48.34 | 23.52 | - | 0.49 | 2.81 | 1.42
2H-GeS2PbSe2 | 23.76 | 6 | 19.16 | 29.76 | 17.76 | - | 0.6 | 2.29 | 1.03
2H-GeTe2PbSe2 | 30.47 | 9.56 | 29.11 | 40.03 | 20.91 | - | 0.52 | 2.19 | 1.07
2H-GeO2SiS2 | 40.57 | 153.43 | 128.34 | 194 | -112.86 | - | -0.58 | 6.81 | 6.06
2H-GeTe2SiS2 | 52 | 26.55 | 70.3 | 78.55 | 25.46 | - | 0.32 | 3.23 | 1.88
2H-GeTe2SnSe2 | 59.49 | 22.88 | 66.1 | 82.37 | 36.6 | - | 0.44 | 3.36 | 1.77
2H-GeTe2TiO2 | 45.34 | 56.99 | 101 | 102.33 | -11.65 | - | -0.11 | 3.48 | 2.59
2H-GeO2WS2 | 218.07 | 133 | 330.45 | 351.07 | 85.07 | - | 0.24 | 6.84 | 4.21
2H-GeSe2WO2 | 165.82 | 57.46 | 170.69 | 223.28 | 108.35 | - | 0.49 | 4.7 | 2.38
2H-HfO2CrS2 | 113.92 | 70.27 | 173.85 | 184.2 | 43.65 | - | 0.24 | 5.26 | 3.25
2H-HfO2GeS2 | 24.35 | 111.55 | 79.94 | 135.9 | -87.2 | - | -0.64 | 4.56 | 4.13
2H-HfS2GeSe2 | 40.36 | 27.95 | 66.06 | 68.31 | 12.4 | - | 0.18 | 3.2 | 2.04
2H-HfTe2GeSe2 | 11.21 | 2.84 | 9.08 | 14.06 | 8.37 | - | 0.6 | 1.33 | 0.6
2H-HfS2MnTe2 | 48.81 | 31.13 | 76.03 | 79.94 | 17.68 | - | 0.22 | 3.04 | 1.9
2H-HfSe2MoS2 | 107.92 | 22.69 | 75 | 130.61 | 85.23 | - | 0.65 | 3.96 | 1.65
2H-HfTe2MoS2 | 118.55 | 50.41 | 141.47 | 168.95 | 68.14 | - | 0.4 | 4.01 | 2.19
2H-HfO2PbS2 | 140.44 | 74.7 | 195.06 | 215.15 | 65.74 | - | 0.31 | 4.89 | 2.88
2H-HfS2PbTe2 | 94.54 | 28.9 | 88.53 | 123.43 | 65.64 | - | 0.53 | 3.34 | 1.62
2H-HfTe2PbS2 | 50.9 | 7.91 | 27.39 | 58.81 | 42.99 | - | 0.73 | 2.67 | 0.98
2H-HfO2SiS2 | 220.85 | 122.75 | 315.6 | 343.6 | 98.09 | - | 0.29 | 7.64 | 4.56
2H-HfTe2TiO2 | 90 | 20.69 | 67.3 | 110.69 | 69.3 | - | 0.63 | 3.3 | 1.43
2H-HfO2WS2 | 84.97 | 150.5 | 217.24 | 235.48 | -65.53 | - | -0.28 | 5.11 | 4.08
2H-HfS2WTe2 | 114.98 | 58.95 | 155.88 | 173.93 | 56.03 | - | 0.32 | 4.06 | 2.36
2H-MnO2CrS2 | 185.04 | 88.93 | 240.25 | 273.97 | 96.12 | - | 0.35 | 7.53 | 4.29
2H-MnO2GeS2 | 107.62 | 43.96 | 124.84 | 151.58 | 63.67 | - | 0.42 | 5.42 | 2.92
2H-MnS2HfO2 | 19.4 | 72.99 | 61.3 | 92.39 | -53.59 | - | -0.58 | 3.73 | 3.32
2H-MnS2MoO2 | 195.47 | 82.65 | 232.35 | 278.12 | 112.82 | - | 0.41 | 7.04 | 3.84
2H-MnTe2PbSe2 | 32.53 | 10.09 | 30.82 | 42.63 | 22.44 | - | 0.53 | 2.27 | 1.11
2H-MnTe2SnO2 | 131.35 | 91.32 | 215.47 | 222.67 | 40.03 | - | 0.18 | 5.1 | 3.27
2H-MoS2GeO2 | 206.72 | 125.3 | 312.05 | 332.02 | 81.43 | - | 0.25 | 7.65 | 4.7
2H-MoSe2GeO2 | 183.64 | 105.19 | 267.51 | 288.82 | 78.45 | - | 0.27 | 6.25 | 3.77
2H-MoS2HfSe2 | 105.41 | 22.74 | 74.82 | 128.15 | 82.67 | - | 0.65 | 3.92 | 1.65
2H-MoSe2SiTe2 | 107.68 | 41.61 | 120.06 | 149.29 | 66.07 | - | 0.44 | 4.07 | 2.15
2H-MoTe2HfSe2 | 100.63 | 49.05 | 131.9 | 149.68 | 51.58 | - | 0.34 | 3.82 | 2.18
2H-MoS2SiO2 | 185.66 | 85.04 | 233.3 | 270.7 | 100.62 | - | 0.37 | 7.35 | 4.12
2H-MoTe2WSe2 | 128.95 | 88.98 | 210.59 | 217.93 | 39.98 | - | 0.18 | 4.34 | 2.78
2H-PbO2GeTe2 | 36.11 | 15.4 | 43.18 | 51.5 | 20.71 | - | 0.4 | 2.52 | 1.38
2H-PbO2MoS2 | 4.85 | 52.61 | 17.77 | 57.46 | -47.75 | - | -0.83 | 2.78 | 2.66
2H-PbTe2WSe2 | 115.6 | 55.37 | 149.76 | 170.97 | 60.23 | - | 0.35 | 3.47 | 1.97
2H-SiSe2MoS2 | 68.87 | 40.52 | 102.05 | 109.39 | 28.34 | - | 0.26 | 4.17 | 2.54
2H-SiTe2WS2 | 38.55 | 37.61 | 76.15 | 76.17 | 0.94 | - | 0.01 | 2.82 | 1.98
2H-SnO2GeS2 | 181.17 | 88.41 | 237.67 | 269.59 | 92.76 | - | 0.34 | 7.08 | 4.05
2H-SnO2MnS2 | 67.32 | 77.1 | 143.76 | 144.42 | -9.78 | - | -0.07 | 5.16 | 3.77
2H-SnO2PbS2 | 42.08 | 15.28 | 44.85 | 57.36 | 26.79 | - | 0.47 | 2.98 | 1.54
2H-SnO2TiTe2 | 149.76 | 65.24 | 181.78 | 215 | 84.52 | - | 0.39 | 5.05 | 2.78
2H-SnTe2WSe2 | 68.87 | 61.2 | 129.62 | 130.08 | 7.67 | - | 0.06 | 3.28 | 2.25
2H-TiO2GeS2 | 130.29 | 44.17 | 131.95 | 174.46 | 86.12 | - | 0.49 | 6.25 | 3.14
2H-TiO2MoS2 | 207.3 | 123.11 | 308.96 | 330.42 | 84.19 | - | 0.25 | 8.06 | 4.92
2H-TiSe2SiO2 | 129.38 | 64.78 | 172.66 | 194.16 | 64.16 | - | 0.33 | 5.58 | 3.23
2H-TiTe2SnSe2 | 38.69 | 18.8 | 50.61 | 57.49 | 19.89 | - | 0.35 | 2.87 | 1.64
2H-WSe2GeO2 | 182.33 | 113.98 | 280.54 | 296.31 | 68.35 | - | 0.23 | 5.7 | 3.54
2H-WO2MnS2 | 196.63 | 96.79 | 259.44 | 293.42 | 99.84 | - | 0.34 | 6.19 | 3.56
2H-WSe2MoS2 | 159.19 | 107.17 | 256.2 | 266.36 | 52.02 | - | 0.2 | 5.35 | 3.39
2H-WTe2PbSe2 | 72.72 | 3.88 | 14.72 | 76.6 | 68.85 | - | 0.9 | 2.5 | 0.56
2H-WTe2TiSe2 | 99.54 | 58.62 | 147.57 | 158.16 | 40.92 | - | 0.26 | 3.95 | 2.4
CrTe2/MoS2 | 143.06 | 58.13 | 165.35 | 201.19 | 84.92 | - | 0.42 | 4.9 | 2.64
CrS2/MnSe2 | 103.32 | 10.67 | 38.69 | 113.99 | 92.65 | - | 0.81 | 4.23 | 1.29
CrS2/PbO2 | 114.07 | 18.89 | 64.84 | 132.96 | 95.17 | - | 0.72 | 4.43 | 1.67
CrTe2/SnS2 | 106.89 | 28.3 | 89.5 | 135.19 | 78.59 | - | 0.58 | 4.28 | 1.96
GeO2/MnS2 | 151.56 | 76.98 | 204.2 | 228.54 | 74.58 | - | 0.33 | 6.92 | 4.01
GeO2/MoS2 | 177.18 | 111.52 | 273.76 | 288.69 | 65.66 | - | 0.23 | 7.26 | 4.51
GeO2/MoSe2 | 168.71 | 77.23 | 211.91 | 245.94 | 91.49 | - | 0.37 | 5.86 | 3.29
GeO2/PbS2 | 80.1 | 34.68 | 96.81 | 114.78 | 45.42 | - | 0.4 | 3.83 | 2.11
GeS2/MoO2 | 144.17 | 24.79 | 84.61 | 168.96 | 119.38 | - | 0.71 | 5.61 | 2.15
GeS2/SnO2 | 136.62 | 69.93 | 185.02 | 206.55 | 66.69 | - | 0.32 | 6.42 | 3.74
GeTe2/WSe2 | 61.07 | 51.55 | 111.82 | 112.62 | 9.52 | - | 0.08 | 3.21 | 2.17
HfO2/MoS2 | 188.05 | 117.53 | 289.3 | 305.58 | 70.53 | - | 0.23 | 6.59 | 4.09
HfO2/MoSe2 | 167.96 | 108.72 | 264 | 276.68 | 59.24 | - | 0.21 | 5.73 | 3.59
HfS2/MoO2 | 93.35 | 10.21 | 36.82 | 103.57 | 83.14 | - | 0.8 | 3.73 | 1.17
HfS2/PbSe2 | 12.11 | 46.81 | 38.48 | 58.92 | -34.69 | - | -0.59 | 2.56 | 2.28
HfS2/SnO2 | 116.27 | 63.13 | 163.65 | 179.39 | 53.14 | - | 0.3 | 5.25 | 3.11
MnO2/CrS2 | 80.52 | 47.25 | 119.1 | 127.77 | 33.27 | - | 0.26 | 5.32 | 3.23
MnS2/MoO2 | 236.76 | 81.46 | 242.43 | 318.22 | 155.3 | - | 0.49 | 7.47 | 3.78
MnTe2/PbSe2 | 16.21 | 20.52 | 36.23 | 36.73 | -4.31 | - | -0.12 | 2.11 | 1.58
MnTe2/SnO2 | 147.06 | 76.41 | 201.13 | 223.47 | 70.65 | - | 0.32 | 5.23 | 3.06
MoS2/HfSe2 | 74.21 | 34.87 | 94.89 | 109.08 | 39.34 | - | 0.36 | 3.68 | 2.08
MoS2/SiO2 | 178.22 | 89.85 | 238.94 | 268.07 | 88.36 | - | 0.33 | 7.31 | 4.23
MoSe2/GeO2 | 138.62 | 77.2 | 198.34 | 215.82 | 61.42 | - | 0.28 | 5.45 | 3.26
MoSe2/SiTe2 | 12.82 | 61.65 | 42.46 | 74.47 | -48.82 | - | -0.66 | 2.86 | 2.6
MoTe2/HfSe2 | 117.59 | 9.54 | 35.29 | 127.13 | 108.05 | - | 0.85 | 3.5 | 0.96
PbO2/HfS2 | 132.64 | 61.12 | 167.36 | 193.76 | 71.51 | - | 0.37 | 4.98 | 2.8
PbO2/MnS2 | 132.53 | 51.8 | 148.97 | 184.33 | 80.73 | - | 0.44 | 5.31 | 2.81
PbO2/MoS2 | 138.95 | 75.08 | 194.97 | 214.03 | 63.88 | - | 0.3 | 5.47 | 3.24
PbTe2/WSe2 | 143.36 | 93.52 | 226.39 | 236.88 | 49.84 | - | 0.21 | 4.06 | 2.55
SiO2/MnS2 | 159.05 | 63.07 | 180.65 | 222.12 | 95.99 | - | 0.43 | 7.21 | 3.84
SiO2/MoS2 | 202.91 | 116.69 | 296.35 | 319.6 | 86.21 | - | 0.27 | 8.08 | 4.88
SiO2/PbS2 | 87.52 | 51.39 | 129.52 | 138.92 | 36.13 | - | 0.26 | 4.23 | 2.57
SiO2/WS2 | 206.76 | 126.44 | 313.84 | 333.2 | 80.32 | - | 0.24 | 7 | 4.31
SiSe2/HfO2 | 171.18 | 72.92 | 204.54 | 244.1 | 98.26 | - | 0.4 | 5.98 | 3.27
SnO2/MnS2 | 153.3 | 70.1 | 192.41 | 223.4 | 83.2 | - | 0.37 | 6.58 | 3.69
SnTe2/HfSe2 | 8.95 | 0.69 | 2.58 | 9.64 | 8.26 | - | 0.86 | 1.02 | 0.27
SnTe2/GeSe2 | 20.01 | 6.3 | 19.16 | 26.31 | 13.71 | - | 0.52 | 1.83 | 0.9
SnTe2/MnS2 | 177.75 | 46.75 | 148.05 | 224.5 | 131.01 | - | 0.58 | 4.88 | 2.23
SnTe2/SiS2 | 182.4 | 94.48 | 248.96 | 276.87 | 87.92 | - | 0.32 | 5.72 | 3.34
SnTe2/WO2 | 67.16 | 100.75 | 161.2 | 167.92 | -33.59 | - | -0.2 | 3.69 | 2.86
SnO2/HfS2 | 147.35 | 66.29 | 182.89 | 213.64 | 81.06 | - | 0.38 | 5.65 | 3.15
SnO2/GeSe2 | 123.63 | 42.27 | 126 | 165.8 | 81.36 | - | 0.49 | 4.89 | 2.47
TiO2/GeS2 | 84.73 | 28.47 | 85.25 | 113.2 | 56.25 | - | 0.5 | 5.33 | 2.68
TiO2/MoS2 | 158.34 | 104.23 | 251.42 | 262.57 | 54.11 | - | 0.21 | 7.33 | 4.62
TiO2/MnS2 | 130.09 | 73.64 | 188.09 | 203.73 | 56.45 | - | 0.28 | 7.01 | 4.22
TiO2/WS2 | 173.4 | 117.08 | 279.56 | 290.48 | 56.33 | - | 0.19 | 6.6 | 4.19
TiTe2/SnSe2 | 62.2 | 40.12 | 97.56 | 102.32 | 22.09 | - | 0.22 | 3.66 | 2.29
TiSe2/MoS2 | 114.42 | 28.64 | 91.63 | 143.06 | 85.78 | - | 0.6 | 4.64 | 2.07
WO2/SiS2 | 150.15 | 72.16 | 195.77 | 222.76 | 77.54 | - | 0.35 | 6.04 | 3.45
WO2/MoSe2 | 152.19 | 76.71 | 204.01 | 228.9 | 75.47 | - | 0.33 | 4.94 | 2.86
WS2/PbO2 | 87.31 | 77.23 | 163.92 | 164.54 | 10.09 | - | 0.06 | 4.3 | 2.95
WS2/SiTe2 | 128.75 | 60.5 | 164.63 | 189.24 | 68.25 | - | 0.36 | 4.53 | 2.56
WSe2/GeO2 | 157.37 | 96.96 | 239.98 | 254.33 | 60.41 | - | 0.24 | 5.3 | 3.27
WSe2/MoS2 | 149.9 | 99.57 | 239.31 | 249.47 | 50.34 | - | 0.2 | 5.15 | 3.25
WSe2/SnS2 | 104.98 | 40.78 | 117.48 | 145.76 | 64.2 | - | 0.44 | 4.22 | 2.23
WSe2/PbS2 | 18.1 | 1.64 | 6.01 | 19.73 | 16.46 | - | 0.83 | 1.46 | 0.42
WTe2/HfS2 | 142.41 | 73.32 | 193.6 | 215.73 | 69.09 | - | 0.32 | 4.48 | 2.61
WTe2/PbSe2 | 33.67 | 57.65 | 85.02 | 91.32 | -23.98 | - | -0.26 | 2.72 | 2.16
WTe2/TiSe2 | 125.74 | 7.5 | 28.31 | 133.24 | 118.24 | - | 0.89 | 3.6 | 0.85
WTe2/SnSe2 | 73.82 | 41.39 | 106.08 | 115.21 | 32.43 | - | 0.28 | 3.45 | 2.07
WS2/TiSe2 | 94.95 | 46.17 | 124.26 | 141.12 | 48.78 | - | 0.35 | 4.23 | 2.42
WS2/SnO2 | 84.75 | 48.06 | 122.68 | 132.81 | 36.7 | - | 0.28 | 4.11 | 2.47
BaOCdS | 28 | 0.88 | 3.4 | 28.88 | 27.12 | - | 0.94 | 3.03 | 0.53
BaOMgSy | 0.63 | 1.41 | 1.73 | 2.03 | -0.78 | - | -0.38 | 0.94 | 0.78
BaOZnSe | 30.43 | 9.84 | 29.73 | 40.27 | 20.6 | - | 0.51 | 3.52 | 1.74
BaOCdSe | 17.01 | 0.78 | 2.99 | 17.79 | 16.23 | - | 0.91 | 2.25 | 0.47
BaSSrTe | 2.27 | 0.24 | 0.88 | 2.51 | 2.02 | - | 0.81 | 0.93 | 0.29
BaSZnTe | 20.94 | 0.96 | 3.66 | 21.89 | 19.98 | - | 0.91 | 2.59 | 0.54
BaSeBeTe | 23.46 | 9.57 | 27.2 | 33.03 | 13.89 | - | 0.42 | 2.98 | 1.61
BaSeCdS | 26.13 | 18.11 | 42.79 | 44.24 | 8.01 | - | 0.18 | 3.55 | 2.27
BaSeMgTe | 13 | 11.3 | 24.18 | 24.3 | 1.7 | - | 0.07 | 2.82 | 1.92
BaTeCdS | 8.2 | 1.14 | 4.02 | 9.35 | 7.06 | - | 0.76 | 1.8 | 0.63
BeSBaSey | 7.75 | 12.77 | 19.3 | 20.52 | -5.02 | - | -0.24 | 2.45 | 1.93
BeSCdO | 9.64 | 7.75 | 17.18 | 17.39 | 1.89 | - | 0.11 | 2.65 | 1.77
BeSMgTe | 39.83 | 32.87 | 72.04 | 72.7 | 6.95 | - | 0.1 | 4.8 | 3.22
BeSMgO | 70.34 | 16.84 | 54.36 | 87.19 | 53.5 | - | 0.61 | 8.16 | 3.59
BeSeBaS | 1.37 | 0.24 | 0.81 | 1.6 | 1.13 | - | 0.7 | 0.71 | 0.27
BeSZnO | 35.13 | 19.48 | 50.12 | 54.6 | 15.65 | - | 0.29 | 5.27 | 3.15
BeSeCdO | 40.76 | 12.24 | 37.66 | 53 | 28.52 | - | 0.54 | 4.17 | 2
BeSeMgO | 20.1 | 18.63 | 38.67 | 38.73 | 1.47 | - | 0.04 | 4.45 | 3.09
BeSeZnTe | 24.21 | 6 | 19.23 | 30.21 | 18.21 | - | 0.6 | 2.92 | 1.3
BeTeBaOy | 5.35 | 13.17 | 15.21 | 18.52 | -7.82 | - | -0.42 | 2.39 | 2.01
BeTeZnS | 33.15 | 4.65 | 16.33 | 37.8 | 28.49 | - | 0.75 | 3.61 | 1.27
CdOZnS | 39.18 | 15.54 | 44.5 | 54.72 | 23.65 | - | 0.43 | 4.26 | 2.27
CdOBeTe | 19.25 | 0.92 | 3.51 | 20.17 | 18.33 | - | 0.91 | 2.41 | 0.52
CdSBaO | 6.79 | 4.98 | 11.49 | 11.77 | 1.82 | - | 0.15 | 1.94 | 1.26
CdSBaTe | 14.41 | 1.59 | 5.73 | 16 | 12.82 | - | 0.8 | 2.35 | 0.74
CdSMgTey | 12.51 | 29.34 | 35.08 | 41.85 | -16.83 | - | -0.4 | 3.74 | 3.13
CdSeMgO | 29.9 | 2.84 | 10.39 | 32.74 | 27.05 | - | 0.83 | 3.02 | 0.89
CdTeBeSe | 42.88 | 6.78 | 23.42 | 49.66 | 36.1 | - | 0.73 | 3.29 | 1.22
CdTeMgO | 38 | 22.71 | 56.85 | 60.71 | 15.3 | - | 0.25 | 3.61 | 2.21
CdTeZnO | 24.36 | 23.62 | 47.97 | 47.98 | 0.74 | - | 0.02 | 3.01 | 2.11
CdTeZnS | 3.38 | 0.91 | 2.86 | 4.28 | 2.47 | - | 0.58 | 1.06 | 0.49
MgOBeSe | 55.45 | 18.25 | 54.92 | 73.7 | 37.21 | - | 0.5 | 6.14 | 3.06
MgOCdTe | 45.98 | 18.08 | 51.91 | 64.06 | 27.9 | - | 0.44 | 3.71 | 1.97
MgSBaO | 7.62 | 5.35 | 12.57 | 12.97 | 2.28 | - | 0.18 | 2.38 | 1.53
MgSBeSe | 24.76 | 9.97 | 28.44 | 34.74 | 14.79 | - | 0.43 | 4.33 | 2.32
MgSZnO | 11.85 | 10.12 | 21.84 | 21.97 | 1.73 | - | 0.08 | 3.44 | 2.34
MgSeBaO | 27.15 | 7.34 | 23.12 | 34.49 | 19.81 | - | 0.57 | 3.59 | 1.65
MgSeBeSy | 5.73 | 27.46 | 18.95 | 33.18 | -21.73 | - | -0.65 | 4.09 | 3.72
MgSeSrTey | 1.56 | 3.12 | 4.16 | 4.68 | -1.56 | - | -0.33 | 1.24 | 1.01
MgSeZnTey | 21.38 | 30.49 | 50.27 | 51.87 | -9.11 | - | -0.18 | 4.12 | 3.16
MgTeBeS | 44.84 | 28.58 | 69.82 | 73.42 | 16.26 | - | 0.22 | 4.89 | 3.05
MgTeCdSey | 8.43 | 26.2 | 25.51 | 34.63 | -17.77 | - | -0.51 | 3.26 | 2.84
MgTeZnOy | 6.04 | 24.02 | 19.31 | 30.06 | -17.98 | - | -0.6 | 2.83 | 2.53
MgTeZnSey | 0.87 | 8.09 | 3.13 | 8.96 | -7.23 | - | -0.81 | 1.69 | 1.6
SrOBeSe | 15.84 | 8.56 | 22.24 | 24.41 | 7.28 | - | 0.3 | 3.16 | 1.87
SrOMgS | 32.78 | 7.37 | 24.07 | 40.15 | 25.41 | - | 0.63 | 4.64 | 1.99
SrOZnS | 26.41 | 8.35 | 25.38 | 34.76 | 18.06 | - | 0.52 | 3.77 | 1.85
SrOZnSe | 25.42 | 5.85 | 19.02 | 31.27 | 19.58 | - | 0.63 | 3.29 | 1.42
SrSBaSe | 1.24 | 0.09 | 0.33 | 1.33 | 1.15 | - | 0.87 | 0.71 | 0.18
SrSCdTey | 15.13 | 26.5 | 38.53 | 41.64 | -11.37 | - | -0.27 | 3.68 | 2.93
SrSMgSey | 13.57 | 15.52 | 28.96 | 29.09 | -1.94 | - | -0.07 | 3.72 | 2.72
SrSeBeOy | 18.28 | 48.64 | 53.15 | 66.92 | -30.36 | - | -0.45 | 4.51 | 3.84
SrSeMgSy | 0.49 | 14.87 | 1.9 | 15.36 | -14.38 | - | -0.94 | 2.57 | 2.53
SrSeZnS | 17.46 | 6.25 | 18.41 | 23.72 | 11.21 | - | 0.47 | 2.83 | 1.45
SrSeZnTey | 9.23 | 11.95 | 20.83 | 21.17 | -2.72 | - | -0.13 | 2.54 | 1.91
SrTeBaO | 50.55 | 17.53 | 52.06 | 68.07 | 33.02 | - | 0.49 | 4.37 | 2.22
SrTeCdS | 19.24 | 11.29 | 28.46 | 30.53 | 7.95 | - | 0.26 | 2.91 | 1.77
SrTeMgO | 12.36 | 1.31 | 4.75 | 13.68 | 11.05 | - | 0.81 | 1.88 | 0.58
SrTeZnS | 14.83 | 0.02 | 0.1 | 14.85 | 14.81 | - | 1 | 2.43 | 0.1
ZnOBaSe | 23.72 | 1.77 | 6.59 | 25.5 | 21.95 | - | 0.86 | 3.06 | 0.81
ZnOBeS | 47.36 | 14.22 | 43.74 | 61.58 | 33.14 | - | 0.54 | 5.6 | 2.69
ZnOCdTe | 49.2 | 9.13 | 30.8 | 58.33 | 40.07 | - | 0.69 | 3.31 | 1.31
ZnOMgTe | 21.2 | 15.83 | 36.25 | 37.03 | 5.37 | - | 0.15 | 3.14 | 2.05
ZnSBaO | 22.58 | 17.84 | 39.86 | 40.42 | 4.74 | - | 0.12 | 3.73 | 2.48
ZnSBeSe | 18.94 | 0.24 | 0.96 | 19.18 | 18.69 | - | 0.97 | 2.76 | 0.31
ZnSCdO | 28.82 | 0.02 | 0.09 | 28.85 | 28.8 | - | 1 | 3.09 | 0.09
ZnSMgSe | 33.28 | 5.94 | 20.16 | 39.22 | 27.34 | - | 0.7 | 4.06 | 1.58
ZnSSrO | 11.8 | 9.35 | 20.86 | 21.14 | 2.45 | - | 0.12 | 2.94 | 1.95
ZnSeBaS | 34.69 | 2.31 | 8.67 | 37 | 32.38 | - | 0.88 | 3.42 | 0.85
ZnSeBeO | 19.35 | 8.11 | 22.85 | 27.46 | 11.24 | - | 0.41 | 3.42 | 1.86
ZnSeCdTe | 4.71 | 1.81 | 5.23 | 6.52 | 2.9 | - | 0.44 | 1.27 | 0.67
ZnSeSrOy | 0.14 | 8.34 | 0.53 | 8.47 | -8.2 | - | -0.97 | 1.71 | 1.7
ZnTeBaSy | 9.4 | 21.38 | 26.12 | 30.78 | -11.97 | - | -0.39 | 3.07 | 2.56
ZnTeBeSy | 14.29 | 19.44 | 32.95 | 33.74 | -5.15 | - | -0.15 | 3.06 | 2.32
ZnTeMgS | 28.71 | 6.74 | 21.83 | 35.45 | 21.98 | - | 0.62 | 3.61 | 1.57
ZnTeSrO | 69.64 | 12.67 | 42.87 | 82.31 | 56.97 | - | 0.69 | 5 | 1.96