## Sheet1
Material | a | SG | K | G | Y2D | C11 | C12 | C66 | v | Vl | Vt
Graphene | 2.47 | P6/mmm | 216.43 | 148.47 | 352.25 | 364.9 | 67.97 | - | 0.19 | 21.96 | 14.01
Germanene | 4.04 | P-3m1 | 31.03 | 15.79 | 41.85 | 46.81 | 15.24 | - | 0.33 | 5.24 | 3.04
Silicene | 3.85 | P-3m1 | 44.69 | 23.54 | 61.67 | 68.22 | 21.15 | - | 0.31 | 9.68 | 5.69
Stanene | 4.62 | P-3m1 | 19.45 | 7.87 | 22.41 | 27.31 | 11.58 | - | 0.42 | 3.58 | 1.92
BN | 2.51 | P-6m2 | 178.71 | 111.85 | 275.17 | 290.55 | 66.86 | - | 0.23 | 19.62 | 12.17
BP | 3.21 | P-6m2 | 93.81 | 53.18 | 135.76 | 146.99 | 40.62 | - | 0.28 | 13.73 | 8.26
BAs | 3.38 | P-6m2 | 82.35 | 45.04 | 116.47 | 127.4 | 37.31 | - | 0.29 | 9.41 | 5.6
AlN | 3.12 | P-6m2 | 105.47 | 37.12 | 109.84 | 142.59 | 68.34 | - | 0.48 | 13.3 | 6.78
AlP | 3.93 | P-6m2 | 55.89 | 18.54 | 55.68 | 74.43 | 37.36 | - | 0.5 | 10.16 | 5.07
AlAs | 4.08 | P-6m2 | 47.63 | 16.64 | 49.33 | 64.27 | 30.99 | - | 0.48 | 7.4 | 3.76
GaN | 3.25 | P-6m2 | 103.37 | 33.92 | 102.15 | 137.29 | 69.45 | - | 0.51 | 9.5 | 4.72
GaP | 3.93 | P-6m2 | 53.72 | 20.89 | 60.17 | 74.62 | 32.83 | - | 0.44 | 7.73 | 4.09
GaAs | 4.1 | P-6m2 | 41.49 | 17.34 | 48.92 | 58.83 | 24.14 | - | 0.41 | 5.96 | 3.24
InN | 3.63 | P-6m2 | 76.13 | 17.05 | 55.73 | 93.19 | 59.08 | - | 0.63 | 7.05 | 3.02
InP | 4.28 | P-6m2 | 42.09 | 13.35 | 40.55 | 55.45 | 28.74 | - | 0.52 | 6.03 | 2.96
InAs | 4.44 | P-6m2 | 34.13 | 10.85 | 32.94 | 44.98 | 23.28 | - | 0.52 | 4.93 | 2.42
2H-MoS2 | 3.15 | P-6m2 | 87.53 | 55.5 | 135.86 | 143.03 | 32.03 | - | 0.22 | 6.8 | 4.24
2H-MoSe2 | 3.28 | P-6m2 | 72.64 | 47.85 | 115.38 | 120.48 | 24.79 | - | 0.21 | 5.16 | 3.25
2H-MoTe2 | 3.5 | P-6m2 | 56.02 | 36.85 | 88.91 | 92.87 | 19.18 | - | 0.21 | 4.11 | 2.59
2H-WS2 | 3.15 | P-6m2 | 94.04 | 63.41 | 151.49 | 157.45 | 30.64 | - | 0.19 | 5.74 | 2.58
2H-WSe2 | 3.28 | P-6m2 | 76.6 | 54.74 | 127.7 | 131.34 | 21.86 | - | 0.17 | 4.65 | 3
2H-WTe2 | 3.51 | P-6m2 | 56.92 | 42.76 | 97.67 | 99.68 | 14.16 | - | 0.14 | 3.82 | 2.5
2H-CrS2 | 3.01 | P-6m2 | 80.57 | 48.57 | 121.21 | 129.14 | 32 | - | 0.25 | 7.25 | 4.45
2H-CrSe2 | 3.18 | P-6m2 | 67.88 | 38.33 | 97.99 | 106.21 | 29.54 | - | 0.28 | 5.16 | 3.1
2H-CrTe2 | 3.49 | P-6m2 | 62.23 | 25.04 | 71.43 | 87.27 | 37.19 | - | 0.45 | 4.25 | 2.27
2H-MoO2 | 2.84 | P-6m2 | 153.17 | 73.91 | 199.41 | 227.08 | 79.26 | - | 0.35 | 8.64 | 4.93
2H-WO2 | 2.84 | P-6m2 | 172.85 | 88.69 | 234.45 | 261.54 | 84.17 | - | 0.32 | 7.14 | 4.16
2H-CrO2 | 2.75 | P-6m2 | 89.3 | 53.32 | 133.54 | 142.62 | 35.99 | - | 0.25 | 8.19 | 5.01
2H-HfS2 | 3.51 | P-6m2 | 64.48 | 29.09 | 80.18 | 93.56 | 35.39 | - | 0.38 | 4.97 | 2.77
2H-HfSe2 | 3.64 | P-6m2 | 54.47 | 24.76 | 68.08 | 79.23 | 29.71 | - | 0.38 | 4.03 | 2.25
2H-HfTe2 | 3.85 | P-6m2 | 34.35 | 15.58 | 42.88 | 49.93 | 18.77 | - | 0.38 | 2.99 | 1.61
2H-TiS2 | 3.31 | P-6m2 | 60.96 | 30.58 | 81.46 | 91.54 | 30.38 | - | 0.33 | 6.82 | 3.94
2H-TiSe2 | 3.45 | P-6m2 | 47.88 | 22.13 | 60.53 | 70 | 25.75 | - | 0.37 | 4.59 | 2.58
2H-TiTe2 | 3.68 | P-6m2 | 29.46 | 9.81 | 29.43 | 39.27 | 19.66 | - | 0.5 | 3.02 | 1.51
2H-ZrS2 | 3.54 | P-6m2 | 59.2 | 25.62 | 71.52 | 84.81 | 33.58 | - | 0.4 | 5.98 | 3.28
2H-ZrSe2 | 3.66 | P-6m2 | 49.85 | 21.5 | 60.09 | 71.35 | 28.34 | - | 0.4 | 4.48 | 2.46
2H-ZrTe2 | 3.87 | P-6m2 | 30.8 | 12.14 | 34.83 | 42.93 | 18.66 | - | 0.43 | 3.11 | 1.66
2H-TiO2 | 2.88 | P-6m2 | 121 | 45.64 | 132.56 | 166.64 | 75.36 | - | 0.45 | 9.51 | 4.98
2H-HfO2 | 3.1 | P-6m2 | 124.32 | 42.9 | 127.57 | 167.21 | 81.42 | - | 0.49 | 6.32 | 3.2
2H-ZrO2 | 3.14 | P-6m2 | 115.86 | 36.88 | 111.89 | 152.74 | 78.99 | - | 0.52 | 7.98 | 3.92
2H-GeO2 | 2.84 | P-6m2 | 119.81 | 72.31 | 180.38 | 192.12 | 47.5 | - | 0.25 | 8.79 | 5.39
2H-GeS2 | 3.36 | P-6m2 | 62.42 | 32.4 | 85.31 | 94.82 | 30.02 | - | 0.32 | 6.38 | 3.73
2H-GeSe2 | 3.5 | P-6m2 | 27.11 | 13.85 | 36.66 | 40.96 | 13.27 | - | 0.32 | 3.37 | 1.96
2H-GeTe2 | 3.57 | P-6m2 | 37.51 | 0.7 | 2.76 | 38.21 | 36.8 | - | 0.96 | 2.78 | 0.38
2H-SiO2 | 2.72 | P-6m2 | 113.06 | 75.67 | 181.31 | 188.72 | 37.39 | - | 0.2 | 11.02 | 6.98
2H-SiS2 | 3.21 | P-6m2 | 82.06 | 55.84 | 132.92 | 137.9 | 26.22 | - | 0.19 | 8.98 | 5.71
2H-SiSe2 | 3.4 | P-6m2 | 52.16 | 35.35 | 84.28 | 87.51 | 16.81 | - | 0.19 | 5.32 | 3.38
2H-SiTe2 | 3.53 | P-6m2 | 46.23 | 0.91 | 3.57 | 47.14 | 45.32 | - | 0.96 | 3.29 | 0.46
2H-SnO2 | 3.09 | P-6m2 | 107.8 | 53.75 | 143.47 | 161.55 | 54.05 | - | 0.33 | 7.31 | 4.21
2H-SnS2 | 3.79 | P-6m2 | 59.92 | 36.59 | 90.88 | 96.51 | 23.33 | - | 0.24 | 5.93 | 3.65
2H-SnSe2 | 3.75 | P-6m2 | 47.11 | 24.36 | 64.22 | 71.46 | 22.75 | - | 0.32 | 4.35 | 2.54
2H-PbO2 | 3.26 | P-6m2 | 78.12 | 38.07 | 102.38 | 116.19 | 40.06 | - | 0.34 | 5.19 | 2.97
2H-PbS2 | 3.72 | P-6m2 | 44.26 | 22.55 | 59.75 | 66.81 | 21.71 | - | 0.33 | 4.22 | 2.45
PbS | 4.07 | P4/mmm | 35.11 | 9.08 | 28.86 | 44.19 | 26.03 | 23.27 | 0.59 | 4.29 | 1.95
PbS | 4.22 | P4/mmm | 33.75 | 7.55 | 24.69 | 41.31 | 26.2 | 21.67 | 0.63 | 3.93 | 1.68
PbTe | 4.47 | P4/mmm | 28.99 | 5.1 | 17.34 | 34.09 | 23.9 | 19.36 | 0.7 | 3.5 | 1.35
1T-MoS2y | 3.14 | P-3m1 | 51.75 | 60.11 | 111.23 | 111.85 | -8.36 | - | -0.07 | 5.98 | 4.39
1T-MoSe2y | 3.24 | P-3m1 | 55.53 | 57.35 | 112.85 | 112.88 | -1.82 | - | -0.02 | 4.93 | 3.51
1T-MoTe2 | 3.44 | P-3m1 | 45.58 | 43.91 | 89.46 | 89.49 | 1.67 | - | 0.02 | 3.97 | 2.78
1T-WS2y | 3.16 | P-3m1 | 51.83 | 58.99 | 110.36 | 110.82 | -7.16 | - | -0.06 | 4.82 | 3.52
1T-WSe2y | 3.25 | P-3m1 | 54.69 | 58.97 | 113.51 | 113.67 | -4.28 | - | -0.04 | 4.28 | 3.08
1T-WTe2y | 3.76 | P-3m1 | 19.06 | 23.61 | 42.19 | 42.67 | -4.54 | - | -0.11 | 2.68 | 1.99
1T-CrS2 | 3.02 | P-3m1 | 54.02 | 54.63 | 108.65 | 108.66 | -0.61 | - | -0.01 | 6.67 | 4.73
1T-CrSe2 | 3.44 | P-3m1 | 21.19 | 20.86 | 42.04 | 42.05 | 0.33 | - | 0.01 | 3.51 | 2.48
1T-CrTe2y | 3.42 | P-3m1 | 27.63 | 30.06 | 57.58 | 57.69 | -2.43 | - | -0.04 | 3.38 | 2.44
1T-MoO2 | 2.93 | P-3m1 | 83.21 | 25.61 | 78.34 | 108.82 | 57.6 | - | 0.53 | 6.16 | 2.99
1T-WO2 | 2.92 | P-3m1 | 92.05 | 12.73 | 44.73 | 104.77 | 79.32 | - | 0.76 | 7.14 | 4.16
1T-CrO2 | 2.87 | P-3m1 | 29.3 | 34.02 | 62.96 | 63.31 | -4.72 | - | -0.07 | 5.68 | 4.17
1T-HfS2 | 3.61 | P-3m1 | 49.92 | 34.98 | 82.27 | 84.9 | 14.95 | - | 0.18 | 4.88 | 3.13
1T-HfSe2 | 3.73 | P-3m1 | 41.87 | 28.64 | 68.02 | 70.51 | 13.23 | - | 0.19 | 3.9 | 2.49
1T-HfTe2 | 3.9 | P-3m1 | 27.12 | 19.91 | 45.93 | 47.04 | 7.21 | - | 0.15 | 2.94 | 1.91
1T-TiS2 | 3.37 | P-3m1 | 46.73 | 31.62 | 75.43 | 78.35 | 15.11 | - | 0.19 | 6.44 | 4.09
1T-TiSe2 | 3.49 | P-3m1 | 37.61 | 25.37 | 60.6 | 62.98 | 12.24 | - | 0.19 | 4.4 | 2.79
1T-TiTe2 | 3.68 | P-3m1 | 28.01 | 10.86 | 31.31 | 38.87 | 17.15 | - | 0.44 | 3.01 | 1.59
1T-ZrS2 | 3.64 | P-3m1 | 47.21 | 32.31 | 76.73 | 79.52 | 14.9 | - | 0.19 | 5.95 | 3.79
1T-ZrSe2 | 3.76 | P-3m1 | 38.36 | 25.53 | 61.31 | 63.89 | 12.83 | - | 0.2 | 4.35 | 2.75
1T-ZrTe2 | 3.9 | P-3m1 | 25.48 | 16.63 | 40.26 | 42.12 | 8.85 | - | 0.21 | 3.1 | 1.95
1T-TiO2 | 3.1 | P-3m1 | 74.48 | 48.94 | 118.14 | 123.42 | 25.53 | - | 0.21 | 8.81 | 5.55
1T-HfO2 | 3.26 | P-3m1 | 96.91 | 64.2 | 154.46 | 161.11 | 32.71 | - | 0.2 | 6.52 | 4.12
1T-ZrO2 | 3.29 | P-3m1 | 94.3 | 59.46 | 145.87 | 153.77 | 34.84 | - | 0.23 | 8.39 | 5.22
1T-GeO2 | 2.94 | P-3m1 | 99.69 | 58.81 | 147.95 | 158.5 | 40.89 | - | 0.26 | 8.25 | 5.03
1T-GeS2 | 3.42 | P-3m1 | 58.87 | 35.98 | 89.33 | 94.85 | 22.89 | - | 0.24 | 6.5 | 4
1T-GeSe2 | 3.59 | P-3m1 | 48.65 | 17.69 | 51.89 | 66.34 | 30.96 | - | 0.47 | 4.4 | 2.27
1T-SiO2 | 2.78 | P-3m1 | 106 | 67.07 | 164.31 | 173.07 | 38.93 | - | 0.21 | 10.79 | 6.71
1T-SiS2 | 3.27 | P-3m1 | 73.62 | 49.66 | 118.63 | 123.28 | 23.95 | - | 0.19 | 8.63 | 5.48
1T-SiSe2 | 3.47 | P-3m1 | 60.1 | 36.07 | 90.17 | 96.17 | 24.02 | - | 0.25 | 5.7 | 3.49
1T-SiTe2 | 3.75 | P-3m1 | 49.24 | 7.8 | 26.93 | 57.04 | 41.44 | - | 0.73 | 3.84 | 1.42
1T-SnO2 | 3.22 | P-3m1 | 85.02 | 48.2 | 123.05 | 133.23 | 36.82 | - | 0.28 | 6.9 | 4.15
1T-SnS2 | 3.66 | P-3m1 | 46.65 | 29.09 | 71.66 | 75.74 | 17.56 | - | 0.23 | 5.38 | 3.33
1T-SnSe2 | 3.82 | P-3m1 | 39.87 | 24.63 | 60.91 | 64.51 | 15.24 | - | 0.24 | 4.22 | 2.61
1T-SnTe2 | 4.07 | P-3m1 | 30.77 | 7.9 | 25.13 | 38.66 | 22.87 | - | 0.59 | 2.99 | 1.35
1T-PbO2 | 3.4 | P-3m1 | 62.27 | 31.91 | 84.4 | 94.19 | 30.36 | - | 0.32 | 4.87 | 2.83
1T-PbS2 | 3.81 | P-3m1 | 35.33 | 19.94 | 50.98 | 55.27 | 15.39 | - | 0.28 | 3.92 | 2.36
1T-PbSe2 | 3.94 | P-3m1 | 29.23 | 11.46 | 32.93 | 40.69 | 17.77 | - | 0.44 | 3.01 | 1.6
BaO | 4.26 | P-6m2 | 43.33 | 2.24 | 8.53 | 45.58 | 41.09 | - | 0.9 | 5.3 | 1.18
BaS | 5.11 | P-6m2 | 23.91 | 1.39 | 5.27 | 25.3 | 22.52 | - | 0.89 | 4.51 | 1.06
BaSe | 5.33 | P-6m2 | 20.85 | 1.07 | 4.08 | 21.93 | 19.78 | - | 0.9 | 3.87 | 0.86
BaTe | 5.69 | P-6m2 | 17.62 | 0.54 | 2.09 | 18.15 | 17.08 | - | 0.94 | 3.4 | 0.59
BeO | 2.77 | P-6m2 | 73.99 | 42.63 | 108.18 | 116.62 | 31.37 | - | 0.27 | 13.63 | 8.24
BeS | 3.44 | P-6m2 | 55.84 | 23.29 | 65.74 | 79.13 | 32.55 | - | 0.41 | 10.92 | 5.92
BeSe | 3.66 | P-6m2 | 48.11 | 20.19 | 56.89 | 68.3 | 27.91 | - | 0.41 | 7.35 | 4
BeTe | 4.01 | P-6m2 | 39.09 | 16.3 | 46 | 55.39 | 22.8 | - | 0.41 | 5.83 | 3.16
CdO | 3.67 | P-6m2 | 58.01 | 4.89 | 18.04 | 62.9 | 53.12 | - | 0.84 | 5.87 | 1.64
CdS | 4.24 | P-6m2 | 38.65 | 7.84 | 26.06 | 46.48 | 30.81 | - | 0.66 | 5.49 | 2.24
CdSe | 4.44 | P-6m2 | 33.6 | 6.99 | 23.14 | 40.59 | 26.61 | - | 0.66 | 4.66 | 1.94
CdTe | 4.73 | P-6m2 | 28.71 | 6.31 | 20.7 | 35.02 | 22.4 | - | 0.64 | 4.13 | 1.75
MgO | 3.29 | P-6m2 | 64.91 | 14.55 | 47.55 | 79.46 | 50.36 | - | 0.63 | 10.56 | 4.52
MgS | 4.08 | P-6m2 | 38.25 | 7.28 | 24.45 | 45.52 | 30.97 | - | 0.68 | 8.37 | 3.34
MgSe | 4.29 | P-6m2 | 32.72 | 6.38 | 21.35 | 39.1 | 26.34 | - | 0.67 | 6.02 | 2.43
MgTe | 4.66 | P-6m2 | 26.59 | 5.25 | 17.55 | 31.85 | 21.34 | - | 0.67 | 4.87 | 1.98
SrO | 4.02 | P-6m2 | 45.24 | 4.68 | 16.97 | 49.92 | 40.56 | - | 0.81 | 6.37 | 1.95
SrS | 4.83 | P-6m2 | 26.19 | 1.75 | 6.57 | 27.94 | 24.44 | - | 0.87 | 5.32 | 1.33
SrSe | 5.04 | P-6m2 | 22.88 | 1.41 | 5.31 | 24.29 | 21.47 | - | 0.88 | 4.39 | 1.06
SrTe | 5.41 | P-6m2 | 19.02 | 0.81 | 3.1 | 19.83 | 18.21 | - | 0.92 | 3.75 | 0.76
ZnO | 3.28 | P-6m2 | 73.16 | 12.66 | 43.17 | 85.82 | 60.5 | - | 0.7 | 7.7 | 2.96
ZnS | 3.87 | P-6m2 | 47.02 | 14.24 | 43.73 | 61.26 | 32.77 | - | 0.53 | 7.01 | 3.38
ZnSe | 4.08 | P-6m2 | 40.11 | 12.02 | 36.98 | 52.13 | 28.1 | - | 0.54 | 5.6 | 2.69
ZnTe | 4.41 | P-6m2 | 32.61 | 10.34 | 31.4 | 42.95 | 22.28 | - | 0.52 | 4.75 | 2.33
CoSiS3 | 5.71 | C3i | 225.34 | 126.26 | 323.68 | 351.6 | 99.08 | - | 0.28 | 7.38 | 4.42
CoSiSe3 | 6.07 | C3i | 173.62 | 98.24 | 250.95 | 271.86 | 75.38 | - | 0.28 | 5.18 | 3.11
CoSiTe3 | 6.61 | C3i | 125.18 | 75.5 | 188.39 | 200.68 | 49.68 | - | 0.25 | 4.02 | 2.47
CrSiSe3 | 6.05 | C3i | 189.2 | 10.29 | 39.05 | 199.49 | 178.9 | - | 0.9 | 4.48 | 1.02
CrSiTe3 | 6.62 | C3i | 102.52 | 5.09 | 19.4 | 107.61 | 197.43 | - | 0.91 | 2.98 | 0.65
CuSiS3 | 5.86 | C3i | 151.65 | 62.93 | 177.89 | 214.57 | 88.72 | - | 0.41 | 5.83 | 3.16
CuSiSe3 | 6.17 | C3i | 88.6 | 29.99 | 89.62 | 118.59 | 58.61 | - | 0.49 | 3.45 | 1.74
CuSiTe3 | 6.73 | C3i | 57.62 | 30.5 | 79.78 | 88.12 | 27.12 | - | 0.31 | 2.7 | 1.59
FeSiS3 | 5.93 | C3i | 114.81 | 80.45 | 189.21 | 195.26 | 34.36 | - | 0.18 | 5.75 | 3.69
FeSiSe3 | 6.14 | C3i | 100.2 | 61.01 | 151.68 | 161.21 | 39.19 | - | 0.24 | 4.06 | 2.5
FeSiTe3 | 6.7 | C3i | 94.54 | 60.35 | 147.34 | 154.89 | 34.19 | - | 0.22 | 3.6 | 2.25
MnSiS3 | 5.92 | C3i | 260.57 | 13.55 | 51.52 | 274.12 | 247.02 | - | 0.9 | 6.82 | 1.52
MnSiSe3 | 6.11 | C3i | 63.68 | 40.8 | 99.47 | 104.48 | 22.88 | - | 0.22 | 3.26 | 2.04
MnSiTe3 | 6.68 | C3i | 120.84 | 19.51 | 67.18 | 140.35 | 101.34 | - | 0.72 | 3.42 | 1.27
NiSiS3 | 5.77 | C3i | 188.32 | 83.9 | 232.17 | 272.22 | 104.42 | - | 0.38 | 6.56 | 3.64
NiSiSe3 | 6.12 | C3i | 140.66 | 69.28 | 185.67 | 209.94 | 71.38 | - | 0.34 | 4.6 | 2.64
NiSiTe3 | 6.66 | C3i | 100.19 | 53.19 | 138.98 | 153.38 | 46.99 | - | 0.31 | 3.55 | 2.09
VSiS3 | 5.8 | C3i | 183.91 | 49.52 | 156.07 | 233.44 | 134.39 | - | 0.58 | 6.24 | 2.88
VSiSe3 | 6.11 | C3i | 138.01 | 31.77 | 103.31 | 169.78 | 106.24 | - | 0.63 | 4.17 | 1.8
VSiTe3 | 6.11 | C3i | 106.15 | 33.71 | 102.34 | 139.86 | 72.44 | - | 0.52 | 3.4 | 1.67
CoGeS3 | 5.83 | C3i | 203.94 | 113.08 | 290.99 | 317.02 | 90.85 | - | 0.29 | 6.41 | 3.83
CoGeSe3 | 6.16 | C3i | 153.84 | 86.12 | 220.84 | 239.95 | 67.72 | - | 0.28 | 4.64 | 2.78
CoGeTe3 | 6.7 | C3i | 99.88 | 59.86 | 149.71 | 159.74 | 40.02 | - | 0.25 | 3.48 | 2.13
CrGeS3 | 5.98 | C3i | 8.48 | 2.8 | 8.41 | 11.27 | 5.68 | - | 0.5 | 1.26 | 0.63
CrGeSe3 | 6.2 | C3i | 158.68 | 6.25 | 24.03 | 164.92 | 152.43 | - | 0.92 | 3.9 | 0.76
CrGeTe3 | 6.72 | C3i | 86.39 | 32.53 | 94.52 | 118.92 | 53.86 | - | 0.45 | 3.03 | 1.59
CuGeS3 | 5.93 | C3i | 148.51 | 56.08 | 162.83 | 204.59 | 92.43 | - | 0.45 | 5.18 | 2.71
CuGeSe3 | 6.24 | C3i | 78.31 | 33.04 | 92.94 | 111.35 | 43.27 | - | 0.41 | 3.18 | 1.73
CuGeTe3 | 6.78 | C3i | 42.39 | 30.38 | 70.79 | 72.77 | 12.01 | - | 0.16 | 2.37 | 1.53
FeGeS3 | 6.07 | C3i | 109.07 | 76.63 | 180.03 | 185.7 | 32.44 | - | 0.17 | 5.15 | 3.31
FeGeSe3 | 6.29 | C3i | 107.07 | 58.46 | 151.26 | 165.53 | 48.6 | - | 0.29 | 3.94 | 2.34
FeGeTe3 | 6.78 | C3i | 99.07 | 51.91 | 136.25 | 150.98 | 47.15 | - | 0.31 | 3.43 | 2.01
MnGeS3 | 6.07 | C3i | 155.51 | 32.37 | 107.17 | 187.88 | 123.14 | - | 0.66 | 5.18 | 2.15
MnGeSe3 | 6.45 | C3i | 43.52 | 54.67 | 96.92 | 98.19 | -11.15 | - | -0.11 | 3.12 | 2.33
MnGeTe3 | 6.82 | C3i | 29.58 | 28.03 | 57.56 | 57.6 | 1.55 | - | 0.03 | 2.13 | 1.49
NiGeS3 | 5.9 | C3i | 178.23 | 73.12 | 207.4 | 251.35 | 105.11 | - | 0.42 | 5.78 | 3.12
NiGeSe3 | 6.23 | C3i | 127.19 | 52.87 | 149.39 | 180.06 | 74.32 | - | 0.41 | 4.06 | 2.2
NiGeTe3 | 6.8 | C3i | 89.6 | 35.99 | 102.71 | 125.59 | 53.61 | - | 0.43 | 3.13 | 1.68
VGeS3 | 5.93 | C3i | 160.82 | 50.32 | 153.31 | 211.14 | 110.5 | - | 0.52 | 5.42 | 2.64
VGeSe3 | 6.26 | C3i | 108.98 | 18.63 | 63.65 | 127.61 | 90.34 | - | 0.71 | 3.47 | 1.33
VGeTe3 | 6.72 | C3i | 72.15 | 42.69 | 107.27 | 114.83 | 29.46 | - | 0.26 | 2.98 | 1.82