## Sheet1
Material | K | G | Y2D | C11 | C12 | C66 | v | Vl | Vt
Graphene | 215.32 | 99.59 | 272.39 | 314.92 | 115.73 | - | 0.37 | 20.4 | 11.47
Silicene | 37.42 | 21.64 | 54.84 | 59.05 | 15.78 | - | 0.27 | 9.01 | 5.45
Stanene | 10.52 | 6.01 | 15.31 | 16.54 | 4.51 | - | 0.27 | 2.78 | 1.68
Germanene | 18 | 12.56 | 29.59 | 30.56 | 5.43 | - | 0.18 | 4.23 | 2.71
BN | 170.26 | 111.14 | 268.98 | 281.4 | 59.11 | - | 0.21 | 19.3 | 12.13
BP | 87.1 | 49.44 | 126.16 | 136.54 | 37.65 | - | 0.28 | 13.23 | 7.96
BAs | 60.61 | 40.13 | 96.57 | 100.74 | 20.48 | - | 0.2 | 8.37 | 5.28
AlN | 83.63 | 33.91 | 96.51 | 117.54 | 49.73 | - | 0.42 | 12.07 | 6.48
AlP | 17.15 | 16.22 | 33.34 | 33.37 | 0.93 | - | 0.03 | 6.8 | 4.74
AlAsy | 12.7 | 14.25 | 26.86 | 26.94 | -1.55 | - | -0.06 | 4.79 | 3.48
GaN | 81.67 | 32.44 | 92.86 | 114.1 | 49.23 | - | 0.43 | 8.66 | 4.62
GaPy | 13.47 | 16.52 | 29.68 | 29.99 | -3.06 | - | -0.1 | 4.9 | 3.64
GaAsy | 12.09 | 15.05 | 26.82 | 27.14 | -2.95 | - | -0.11 | 4.05 | 3.02
InN | 41.62 | 18.73 | 51.67 | 60.35 | 22.89 | - | 0.38 | 5.67 | 3.16
InPy | 9.83 | 12.3 | 21.85 | 22.12 | -2.47 | - | -0.11 | 3.81 | 2.84
InAsy | 6.35 | 9.38 | 15.14 | 15.73 | -3.04 | - | -0.19 | 2.91 | 2.25
2H-MoS2 | 84.91 | 53.96 | 131.98 | 138.88 | 30.95 | - | 0.22 | 6.71 | 4.18
2H-MoSe2 | 69.34 | 45.69 | 110.17 | 115.03 | 23.65 | - | 0.21 | 5.05 | 3.18
2H-MoTe2 | 54.38 | 35.42 | 85.79 | 89.79 | 18.96 | - | 0.21 | 4.05 | 2.54
2H-WS2 | 90.6 | 61.21 | 146.12 | 151.82 | 29.36 | - | 0.19 | 5.65 | 3.58
2H-WSe2 | 72.89 | 51.8 | 121.12 | 124.69 | 21.09 | - | 0.17 | 4.54 | 2.92
2H-WTe2 | 49.96 | 40.51 | 89.48 | 90.46 | 9.45 | - | 0.1 | 3.64 | 2.44
2H-CrS2 | 78.99 | 47.63 | 118.86 | 126.62 | 31.25 | - | 0.25 | 7.18 | 4.44
2H-CrSe2 | 65.97 | 36.59 | 94.14 | 102.56 | 29.38 | - | 0.29 | 5.07 | 3.03
2H-CrTe2 | 129.57 | 19.95 | 69.16 | 149.52 | 109.62 | - | 0.73 | 5.56 | 2.03
2H-MoO2 | 151.12 | 72.48 | 195.94 | 223.6 | 78.64 | - | 0.35 | 8.57 | 4.88
2H-WO2 | 166.8 | 84.32 | 224.03 | 251.12 | 82.47 | - | 0.33 | 7.02 | 4.07
2H-CrO2 | 95.81 | 50.87 | 132.91 | 146.68 | 44.94 | - | 0.31 | 8.31 | 4.89
2H-HfS2 | 61.63 | 28.56 | 78.06 | 90.19 | 33.08 | - | 0.37 | 4.88 | 2.75
2H-HfSe2 | 54.82 | 23.65 | 66.09 | 78.47 | 31.17 | - | 0.4 | 4.01 | 2.2
2H-HfTe2 | 35.07 | 10.39 | 32.05 | 45.45 | 24.68 | - | 0.54 | 2.85 | 1.36
2H-TiS2 | 59.2 | 29.07 | 77.98 | 88.27 | 30.14 | - | 0.34 | 6.7 | 3.85
2H-TiSe2 | 49.1 | 21.52 | 59.84 | 70.61 | 27.58 | - | 0.39 | 4.61 | 2.55
2H-TiTe2 | 28.62 | 3.13 | 11.3 | 31.75 | 25.49 | - | 0.8 | 2.72 | 0.85
2H-ZrS2 | 56.61 | 24.53 | 68.45 | 81.14 | 32.08 | - | 0.4 | 5.84 | 3.21
2H-ZrSe2 | 47.76 | 19.15 | 54.68 | 66.91 | 28.61 | - | 0.43 | 4.34 | 2.32
2H-ZrTe2 | 30.31 | 6.26 | 20.74 | 36.56 | 24.05 | - | 0.66 | 2.86 | 1.18
2H-TiO2 | 112.74 | 62.87 | 161.45 | 175.61 | 49.88 | - | 0.28 | 9.73 | 5.82
2H-HfO2 | 94.85 | 56.76 | 142.04 | 151.61 | 38.1 | - | 0.25 | 6.01 | 3.68
2H-ZrO2y | 35.46 | 41.11 | 76.16 | 76.57 | -5.66 | - | -0.07 | 5.65 | 4.14
2H-GeO2 | 119.98 | 57.24 | 155 | 177.22 | 62.75 | - | 0.35 | 8.44 | 4.8
2H-GeTe2 | 7.49 | 1.5 | 5 | 8.99 | 5.98 | - | 0.67 | 1.69 | 0.69
2H-SiS2 | 83.22 | 51.61 | 127.42 | 134.83 | 31.61 | - | 0.23 | 8.88 | 5.49
2H-SiSe2 | 87.43 | 15.95 | 53.96 | 103.38 | 71.48 | - | 0.69 | 5.79 | 2.27
2H-SnSe2 | 19.25 | 5.04 | 15.99 | 24.3 | 14.21 | - | 0.58 | 2.54 | 1.16
2H-SnTe2 | 4.28 | 1.79 | 5.05 | 6.07 | 2.49 | - | 0.41 | 1.09 | 0.59
1T-MoS2 | 70.85 | 43.79 | 108.26 | 114.64 | 27.05 | - | 0.24 | 6.05 | 3.74
1T-MoSe2 | 61.98 | 35.79 | 90.75 | 97.76 | 26.19 | - | 0.27 | 4.58 | 2.77
1T-MoTe2 | 47.53 | 35.13 | 80.8 | 82.66 | 12.4 | - | 0.15 | 3.81 | 2.49
1T-WS2 | 72.9 | 41.9 | 106.42 | 114.79 | 31 | - | 0.27 | 4.92 | 2.97
1T-WSe2 | 66.7 | 38.73 | 98.01 | 105.43 | 27.96 | - | 0.27 | 4.12 | 2.49
1T-WTe2 | 19.88 | 5.29 | 16.72 | 25.17 | 14.58 | - | 0.58 | 2.06 | 0.94
1T-CrS2 | 135.73 | 64.08 | 174.12 | 199.81 | 71.65 | - | 0.36 | 9.03 | 5.11
1T-CrTe2 | 62.34 | 34.54 | 88.9 | 96.88 | 27.8 | - | 0.29 | 4.38 | 2.62
1T-MoO2 | 100.22 | 53.21 | 139.03 | 153.43 | 47.01 | - | 0.31 | 7.32 | 4.31
1T-WO2 | 112.98 | 57.49 | 152.4 | 170.46 | 55.49 | - | 0.33 | 5.93 | 3.44
1T-HfS2 | 49.16 | 32.85 | 78.77 | 82.01 | 16.31 | - | 0.2 | 4.8 | 3.03
1T-HfSe2 | 43.42 | 27.24 | 66.96 | 70.67 | 16.18 | - | 0.23 | 3.9 | 2.42
1T-HfTe2 | 30.02 | 17.49 | 44.2 | 47.51 | 12.53 | - | 0.26 | 2.94 | 1.79
1T-TiS2 | 40.81 | 31.7 | 71.37 | 72.51 | 9.12 | - | 0.13 | 6.19 | 4.09
1T-TiSe2 | 39.74 | 24.75 | 61 | 64.49 | 15 | - | 0.23 | 4.45 | 2.76
1T-TiTe2 | 22.6 | 9.31 | 26.37 | 31.91 | 13.29 | - | 0.42 | 2.72 | 1.47
1T-ZrS2 | 46.13 | 29.23 | 71.56 | 75.36 | 16.19 | - | 0.22 | 5.8 | 3.61
1T-ZrSe2 | 38.32 | 24.14 | 59.24 | 62.46 | 14.18 | - | 0.23 | 4.29 | 2.67
1T-ZrTe2 | 25.87 | 12.96 | 34.55 | 38.83 | 12.9 | - | 0.33 | 2.98 | 1.72
1T-TiO2 | 83.19 | 51.56 | 127.32 | 134.75 | 31.63 | - | 0.23 | 8.88 | 5.49
1T-HfO2 | 101.18 | 63.83 | 156.55 | 165.01 | 37.35 | - | 0.23 | 6.54 | 4.07
1T-ZrO2 | 84.99 | 57 | 136.48 | 141.99 | 27.98 | - | 0.2 | 8.02 | 5.08
1T-GeO2 | 99.11 | 55.73 | 142.69 | 154.84 | 43.38 | - | 0.28 | 8.15 | 4.89
1T-GeS2 | 57.45 | 32.82 | 83.55 | 90.27 | 24.63 | - | 0.27 | 6.34 | 3.82
1T-GeSe2 | 45.05 | 13.48 | 41.51 | 58.53 | 31.57 | - | 0.54 | 4.14 | 1.99
1T-SiO2 | 104.38 | 60.79 | 153.66 | 165.17 | 43.6 | - | 0.26 | 10.54 | 6.39
1T-SiS2 | 70.79 | 44.05 | 108.61 | 114.84 | 26.74 | - | 0.23 | 8.33 | 5.16
1T-SiSe2 | 59.7 | 32.56 | 84.28 | 92.26 | 27.14 | - | 0.29 | 5.59 | 3.32
1T-SiTe2 | 44.34 | 10.32 | 33.48 | 54.66 | 34.02 | - | 0.62 | 3.76 | 1.63
1T-SnO2 | 85.08 | 45.55 | 118.67 | 130.63 | 39.52 | - | 0.3 | 6.83 | 4.04
1T-SnS2 | 45.14 | 26.13 | 66.2 | 71.27 | 19.01 | - | 0.27 | 5.22 | 3.16
1T-SnSe2 | 39.56 | 21.65 | 55.97 | 61.22 | 17.19 | - | 0.29 | 4.1 | 2.44
1T-SnTe2 | 17.9 | 5.29 | 16.34 | 23.19 | 12.61 | - | 0.54 | 2.31 | 1.11
1T-PbO2 | 59.56 | 30.68 | 81 | 90.24 | 28.87 | - | 0.32 | 4.76 | 2.78
1T-PbS2 | 32.26 | 15.91 | 42.62 | 48.17 | 16.34 | - | 0.34 | 3.66 | 2.11
1T-PbSe2 | 3.43 | 1.14 | 3.41 | 4.57 | 2.3 | - | 0.5 | 1.01 | 0.5
BaO | 7.25 | 5.91 | 13.02 | 13.16 | 1.34 | - | 0.1 | 2.85 | 1.91
BaS | 10.34 | 1.69 | 5.82 | 12.03 | 8.64 | - | 0.72 | 3.12 | 1.17
BaTe | 5.27 | 1.2 | 3.91 | 6.47 | 4.07 | - | 0.63 | 2.03 | 0.87
BeO | 68.48 | 42.08 | 104.26 | 110.56 | 26.4 | - | 0.24 | 13.27 | 8.19
BeS | 27.24 | 23.73 | 50.73 | 50.97 | 3.52 | - | 0.07 | 8.75 | 5.97
BeSey | 16.51 | 19.33 | 35.62 | 35.84 | -2.81 | - | -0.08 | 5.33 | 3.91
BeTe | 13.6 | 13.18 | 26.78 | 26.78 | 0.41 | - | 0.02 | 4.06 | 2.85
CdO | 33.73 | 7 | 23.2 | 40.73 | 26.73 | - | 0.66 | 4.72 | 1.96
CdS | 8.37 | 7.62 | 15.95 | 15.99 | 0.76 | - | 0.05 | 3.21 | 2.22
CdSe | 8 | 7.01 | 14.94 | 15 | 0.99 | - | 0.07 | 2.84 | 1.94
CdTey | 6.75 | 7.07 | 13.81 | 13.82 | -0.31 | - | -0.02 | 2.59 | 1.85
MgO | 60.17 | 16.31 | 51.33 | 76.48 | 43.86 | - | 0.57 | 10.36 | 4.78
MgS | 14.78 | 8.36 | 21.36 | 23.14 | 6.42 | - | 0.28 | 5.97 | 3.59
MgSe | 7.86 | 6.29 | 13.98 | 14.15 | 1.57 | - | 0.11 | 3.63 | 2.42
MgTe | 8.09 | 6.28 | 14.15 | 14.37 | 1.81 | - | 0.13 | 3.27 | 2.16
SrO | 18.65 | 5.87 | 17.85 | 24.52 | 12.79 | - | 0.52 | 4.47 | 2.18
SrSy | 0.82 | 1.5 | 2.11 | 2.32 | -0.68 | - | -0.3 | 1.53 | 1.23
ZnO | 49.43 | 14.46 | 44.74 | 63.88 | 34.97 | - | 0.55 | 6.64 | 3.16
ZnS | 14.01 | 12.83 | 26.79 | 26.84 | 1.18 | - | 0.04 | 4.64 | 3.21
ZnSey | 12.12 | 12.71 | 24.81 | 24.83 | -0.59 | - | -0.02 | 3.87 | 2.77
ZnTe | 12 | 7.95 | 19.12 | 19.95 | 4.05 | - | 0.2 | 3.24 | 2.04
CoSiS3 | 139.09 | 99.38 | 231.85 | 238.47 | 39.71 | - | 0.17 | 6.08 | 3.92
CoSiSe3 | 118.94 | 84.03 | 196.96 | 202.97 | 34.91 | - | 0.17 | 4.48 | 2.88
CoSiTe3 | 89.33 | 69.08 | 155.82 | 158.41 | 20.15 | - | 0.13 | 3.57 | 2.36
CrSiS3 | 49.36 | 30.89 | 75.99 | 80.24 | 18.47 | - | 0.23 | 3.67 | 2.27
CrSiTe3 | 221.44 | 71.67 | 216.59 | 293.11 | 149.76 | - | 0.51 | 4.91 | 2.43
CuSiSe3 | 63.48 | 17.41 | 54.66 | 80.89 | 46.07 | - | 0.57 | 2.85 | 1.32
CuSiTe3 | 115.53 | 48.98 | 137.58 | 164.51 | 66.56 | - | 0.4 | 3.7 | 2.02
FeSiS3 | 181.68 | 87.32 | 235.9 | 269 | 94.36 | - | 0.35 | 6.77 | 3.86
FeSiSe3 | 153.32 | 45.86 | 141.22 | 199.19 | 107.46 | - | 0.54 | 4.51 | 2.16
FeSiTe3 | 120.09 | 32.44 | 102.16 | 152.53 | 87.65 | - | 0.57 | 3.57 | 1.65
MnSiS3 | 180.25 | 15.58 | 57.37 | 195.83 | 164.67 | - | 0.84 | 5.76 | 1.63
MnSiSe3 | 103.35 | 32.66 | 99.27 | 136.01 | 70.7 | - | 0.52 | 3.72 | 1.82
MnSiTe3 | 227.89 | 41.79 | 141.24 | 269.67 | 186.1 | - | 0.69 | 4.74 | 1.86
NiSiS3 | 89.58 | 79.87 | 168.89 | 169.44 | 9.71 | - | 0.06 | 5.18 | 3.56
NiSiSe3 | 107.14 | 54.93 | 145.25 | 162.07 | 52.21 | - | 0.32 | 4.04 | 2.35
NiSiTe3 | 111.79 | 41.53 | 121.13 | 153.32 | 70.26 | - | 0.46 | 3.55 | 1.85
VSiSe3 | 124.78 | 75.57 | 188.26 | 200.35 | 49.21 | - | 0.25 | 4.54 | 2.79
VSiTe3 | 163.85 | 15.4 | 56.31 | 179.25 | 148.45 | - | 0.83 | 3.86 | 1.13
CoGeS3y | 81.5 | 94.67 | 175.19 | 176.18 | -13.17 | - | -0.07 | 4.78 | 3.51
CoGeSe3y | 77.59 | 94.34 | 170.3 | 171.93 | -16.75 | - | -0.1 | 3.93 | 2.91
CoGeTe3 | 95.68 | 49.18 | 129.94 | 144.87 | 46.5 | - | 0.32 | 3.31 | 1.93
CrGeSe3 | 60.54 | 58.82 | 119.34 | 119.36 | 1.71 | - | 0.01 | 3.32 | 2.33
CuGeSe3 | 73.27 | 32.4 | 89.87 | 105.67 | 40.86 | - | 0.39 | 3.1 | 1.71
CuGeTe3 | 117.91 | 56.7 | 153.15 | 174.61 | 61.21 | - | 0.35 | 3.67 | 2.09
FeGeS3 | 235.52 | 57.31 | 184.38 | 292.83 | 178.2 | - | 0.61 | 6.47 | 2.86
FeGeSe3 | 109.34 | 58.78 | 152.92 | 168.12 | 50.56 | - | 0.3 | 3.98 | 2.35
FeGeTe3 | 62.02 | 18.2 | 56.29 | 80.23 | 43.86 | - | 0.55 | 2.5 | 1.19
MnGeS3 | 141.56 | 65.89 | 179.85 | 207.45 | 75.67 | - | 0.36 | 5.44 | 3.07
MnGeSe3 | 107.03 | 52.53 | 140.94 | 159.56 | 54.51 | - | 0.34 | 3.97 | 2.28
MnGeTe3 | 104.84 | 31.96 | 97.96 | 136.79 | 72.88 | - | 0.53 | 3.29 | 1.59
NiGeS3 | 156.92 | 17.7 | 63.62 | 174.61 | 139.22 | - | 0.8 | 4.84 | 1.54
NiGeSe3 | 89.32 | 42.62 | 115.4 | 131.93 | 46.7 | - | 0.35 | 3.47 | 1.97
NiGeTe3 | 98.84 | 28.37 | 88.18 | 127.21 | 70.47 | - | 0.55 | 3.15 | 1.49
VGeSe3y | 33.52 | 40.07 | 73 | 73.58 | -6.55 | - | -0.09 | 2.62 | 1.93
VGeTe3 | 114.84 | 11.18 | 40.75 | 126.02 | 103.66 | - | 0.82 | 3.12 | 0.93